## Sheet1
| ID | Alloy_System | Alloy_Name | observed | predicted
1 | 3 | Cu-Ni-Al-Co-Cr-Fe | Cu0.5-Ni-Al-Co-Cr-Fe | Amorphous | BCC
2 | 5 | Ti-V-Cr-Zr-Hf | Ti-V-Cr-Zr-Hf | Amorphous | Amorphous
3 | 5 | Fe-Co-Ni-Zr-Cu-Al-V | Fe-Co-Ni-Zr-Cu-Al-V | Amorphous | FCC + BCC
4 | 3 | Al-Co-Cr-Fe-Mo-Ni | Al-Co-Cr1.5-Fe-Mo0.5-Ni | B2 + σ | BCC + σ
5 | 1 | Cu-Co-Ni-Cr-Al-Fe | Cu-Co-Ni-Cr-Al2.8-Fe | BCC | BCC
6 | 2 | Al-Co-Cr-Cu-Fe-Ni-V | Al0.5-Co-Cr-Cu-Fe-Ni-V1.8 | BCC | FCC + BCC
7 | 2 | Cu-Ni-Al-Co-Cr | Cu0.5-Ni-Al-Co-Cr | BCC | BCC
8 | 2 | Cu-Ni-Co-Zn-Al-Ti | Cu-Ni-Co-Zn-Al-Ti | BCC | FCC + BCC
9 | 1 | Al-Ti-Ni-Mn-B | Al-Ti-Ni-Mn-B0.1 | BCC | BCC
10 | 1 | Al-Ti-Ni-Mn-B | Al-Ti-Ni-Mn-B0.4 | BCC | BCC
11 | 1 | Fe-Co-Cr-Ni-Al | Fe-Co-Cr-Ni-Al2 | BCC | BCC
12 | 1 | Nb-Mo-Ta-W | Nb25-Mo25-Ta25-W25 | BCC | BCC
13 | 1 | Nb-Mo-Ta-W | Nb25-Mo25-Ta25-W25 | BCC | BCC
14 | 1 | Nb-Mo-Ta-W | Nb25-Mo25-Ta25-W25 | BCC | BCC
15 | 1 | V-Nb-Mo-Ta-W | V20-Nb20-Mo20-Ta20-W20 | BCC | BCC
16 | 1 | V-Nb-Mo-Ta-W | V20-Nb20-Mo20-Ta20-W20 | BCC | BCC
17 | 3 | Fe-Ni-Co-Si-Cr-Al-Ti | Fe6-Ni-Co-Si-Cr-Al-Ti | BCC | FCC + BCC
18 | 4 | Ta-Nb-Hf-Zr-Ti | Ta-Nb-Hf-Zr-Ti | BCC | BCC
19 | 4 | Ti-Zr-Nb-Mo-V | Ti-Zr-Nb-Mo-V3 | BCC | BCC
20 | 1 | Mn-Cr-Fe-Ni-Al | Mn-Cr-Fe1.5-Ni0.5-Al0.3 | BCC | BCC
21 | 3 | Al-Co-Cr-Fe-Mo | Al-Co-Cr-Fe1.0-Mo0.5 | BCC + σ | BCC + σ
22 | 3 | Co-Cr-Fe -Ni-Al-Mo | Co-Cr-Fe0.6 -Ni-Al-Mo0.5 | BCC + σ | BCC + σ
23 | 3 | Ti-Co-Cr-Fe-Ni-Cu-Al | Ti0.5-Co-Cr-Fe-Ni-Cu0.25-Al | BCC1 + B2 | FCC + BCC
24 | 5 | Zr-Hf-Ti-Cu-Co | Zr-Hf-Ti-Cu-Co | Compounds | FCC
25 | 5 | Al-Li-Mg-Sc-Ti | Al20-Li20-Mg10-Sc20-Ti30 | FCC | HCP
26 | 1 | Cu-Co-Ni-Cr-Al-Fe | Cu-Co-Ni-Cr-Al0.5-Fe | FCC | FCC
27 | 2 | Cu-Ni-Al-Co | Cu0.5-Ni-Al-Co | FCC | FCC + BCC
28 | 2 | Cu-Ni-Co | Cu-Ni-Co | FCC | FCC
29 | 1 | Co-Cr-Fe-Ni-Al | Co-Cr-Fe-Ni-Al0.3 | FCC | FCC
30 | 3 | Fe-Co-Cr-Ni | Fe-Co-Cr-Ni | FCC | FCC
31 | 3 | Fe-Co-Cr-Ni-Pd | Fe-Co-Cr-Ni-Pd2 | FCC | FCC + BCC
32 | 3 | Co-Cr-Fe-Ni-Mn-Cu | Co-Cr-Fe-Ni-Mn-Cu | FCC | FCC + BCC
33 | 3 | Ti-Co-Cr-Fe-Ni-Cu | Ti0.5-Co-Cr-Fe-Ni-Cu | FCC | FCC
34 | 3 | Ti -Co-Cr-Fe-Ni-Cu-Al | Ti0.5 -Co-Cr-Fe-Ni-Cu0.75-Al0.25 | FCC | FCC
35 | 1 | Co-Cr-Fe-Ni-Al | Co-Cr-Fe-Ni-Al0.375 | FCC | FCC
36 | 3 | Mn-Cr-Fe-Ni-Cu | Mn-Cr-Fe2-Ni2-Cu2 | FCC | FCC
37 | 2 | Al-Co-Cr-Cu-Fe-Ni-V | Al0.5-Co-Cr-Cu-Fe-Ni-V0.6 | FCC + BCC | FCC + BCC
38 | 2 | Al-Co-Cr-Cu-Fe-Ni | Al-Co-Cr-Cu-Fe-Ni0.5 | FCC + BCC | FCC + BCC
39 | 2 | Fe-Ni-Cr-Cu-Al | Fe-Ni-Cr-Cu-Al | FCC + BCC | FCC + BCC
40 | 2 | Al-Co-Cr-Cu-Fe-Ni | Al-Co-Cr-Cu-Fe-Ni | FCC + BCC | FCC + BCC
41 | 3 | Ni-Co-Cr-Fe | Ni-Co-Cr-Fe | FCC + BCC | FCC
42 | 1 | Co-Cr-Fe-Ni-Cu-Al | Co-Cr-Fe-Ni-Cu-Al1.5 | FCC + BCC | FCC + BCC
43 | 1 | Co-Cr-Fe-Ni-Cu-Al | Co-Cr-Fe-Ni-Cu-Al1.8 | FCC + BCC | FCC + BCC
44 | 2 | Co-Cr-Fe-Ni-Cu-Al-Si | Co-Cr-Fe-Ni-Cu-Al-Si | FCC + BCC | FCC + BCC
45 | 3 | Co-Cr-Fe-Ni-Mn-Ge | Co-Cr-Fe-Ni-Mn-Ge | FCC + BCC | FCC + BCC
46 | 2 | Co-Cr-Ni-Cu-Al | Co-Cr-Ni-Cu-Al | FCC + BCC | FCC + BCC
47 | 1 | Co-Cr-Fe-Ni-Cu-Al | Co-Cr0.5-Fe-Ni-Cu-Al | FCC + BCC | FCC + BCC
48 | 3 | Ti-Co-Cr-Fe-Ni-Al | Ti0.5-Co3-Cr-Fe-Ni-Al | FCC + BCC | FCC + BCC
49 | 3 | Mn-Cr-Fe-Ni-Cu | Mn-Cr2-Fe2-Ni-Cu | FCC + BCC | FCC + BCC
50 | 3 | Mn -Cr-Fe-Ni-Cu | Mn2 -Cr-Fe2-Ni-Cu2 | FCC + BCC | FCC + BCC
51 | 2 | Co-Cr-Fe-Ni-Cu-Al-V | Co-Cr-Fe-Ni-Cu-Al0.5-V0.8 | FCC + BCC + σ | FCC + BCC