## Main1
Alloy | State | Density | Structure | T | E | Yield_Strength | Yield_Strain | Peak_Stress | Peak_Strain | Fracture_Strength | Fracture_Strain | Compression_Yield_Strength | Compression_Strain | Strain | Vickers_hardness | Wear_Resistance | fafabrication | 题录
Al20Li20Mg10Sc20Ti30 | Ball Milling |  | FCC | [13 empty] | Mechanical alloying | Youssef K M, Zaddach A J, Niu C, et al. A novel low-density, high-hardness, high-entropy alloy with close-packed single-phase nanocrystalline structures[J]. Materials Research Letters, 2015, 3(2): 95-99.
Al20Li20Mg10Sc20Ti30 | as-annealed |  | HCP | [13 empty] | Mechanical alloying | Youssef K M, Zaddach A J, Niu C, et al. A novel low-density, high-hardness, high-entropy alloy with close-packed single-phase nanocrystalline structures[J]. Materials Research Letters, 2015, 3(2): 95-99.
AlxCoCrCuFeNi | [17 empty] | Jien-Wei, Y. "Recent progress in high entropy alloys." Ann. Chim. Sci. Mat 31.6 (2006): 633-648.
Mo-Nb-Ta-V-W |  | 12.36 | BCC | 1600 |  | 477 |  |  |  |  | 170% | [6 empty] | Enhanced mechanical properties of HfMoTaTiZr and HfMoNbTaTiZrrefractory high-entropy alloys
Hf-Nb-Ta-Ti-Zr |  | 9.94 | BCC | 25 | [7 empty] | 929 |  | 5000% |  |  |  | Enhanced mechanical properties of HfMoTaTiZr and HfMoNbTaTiZrrefractory high-entropy alloys
Hf-Nb-Ta-Ti-Zr |  | 9.94 | BCC | 1200 |  | <100 | [11 empty] | Enhanced mechanical properties of HfMoTaTiZr and HfMoNbTaTiZrrefractory high-entropy alloys
Hf-Mo-Ta-Ti-Zr |  | 10.24 |  | 25 |  | 1600 |  |  |  |  | 400% |  |  |  | 542 |  |  | Enhanced mechanical properties of HfMoTaTiZr and HfMoNbTaTiZrrefractory high-entropy alloys
Hf-Mo-Ta-Ti-Zr |  | 10.24 |  | 1200 |  | 404 |  |  |  |  | >30 |  |  |  | 542 |  |  | Enhanced mechanical properties of HfMoTaTiZr and HfMoNbTaTiZrrefractory high-entropy alloys
Hf-Mo-Nb-Ta-Ti-Zr |  | 9.97 |  | 25 |  | 1512 |  |  |  |  | 1200% |  |  |  | 505 |  |  | Enhanced mechanical properties of HfMoTaTiZr and HfMoNbTaTiZrrefractory high-entropy alloys
Hf-Mo-Nb-Ta-Ti-Zr |  | 9.97 |  | 1200 |  | 556 |  |  |  |  | >30 |  |  |  | 505 |  |  | Enhanced mechanical properties of HfMoTaTiZr and HfMoNbTaTiZrrefractory high-entropy alloys
Al-Nb-Ta-Ti-Zr | [17 empty] | Search for high entropy alloys in the X-NbTaTiZr systems(X = Al, Cr, V, Sn)
Cr-Nb-Ta-Ti-Zr | [17 empty] | Search for high entropy alloys in the X-NbTaTiZr systems(X = Al, Cr, V, Sn)
V-Nb-Ta-Ti-Zr | [17 empty] | Search for high entropy alloys in the X-NbTaTiZr systems(X = Al, Cr, V, Sn)
Sn-Nb-Ta-Ti-Zr | [17 empty] | Search for high entropy alloys in the X-NbTaTiZr systems(X = Al, Cr, V, Sn)
Co-Cr-Fe-Mn-Ni | [16 empty] | arc melting and drop casting
Mo20-W20-Al20-Cr20-Ti20
Co-Cr-Fe-Mn-Ni-Vx
Al-Nb-Ti-V
Al20-Li20-Mg10-Sc20-Ti30
Ho-Dy-Y-Gd-Tb | [17 empty] | Hexagonal High-entropy Alloys
Cr-Mn-Fe-Ti-Ni
YGdTbDyLu |  |  | hcp
GdTbDyTmLu |  |  | hcp
Al0.5CrCuFeNi2 | [17 empty] | Microstructure and texture evolution during annealing of equiatomic CoCrFeMnNi high-entropy alloy
CoCrFeMnNi | [17 empty] | Alloying, thermal stability and strengthening in spark plasma sintered AlxCoCrCuFeNi high entropy alloys
Fe-Co-Ni-Cr-Cu-Al-Mn |  | null | FCC + BCC or FCC | null |  | null |  |  |  |  | null | null |  | null | 428.2808 |  | reactive DCmagnetron sputtering | Nanostructured nitride films of multi-element high-entropy alloysby reactive DC sputtering
Fe-Co-Ni-Cr-Cu-Al0.5 |  | null | FCC + BCC or FCC | null |  | null |  |  |  |  | null | null |  | null | 448.6751 |  | reactive DCmagnetron sputtering
CuCoNiCrFe |  |  | FCC | [11 empty] | 132 |  |  | Nanostructured High-EntropyAlloys with Multiple PrincipalElements: Novel Alloy DesignConcepts and Outcomes
CuCoNiCrAl0.3Fe |  |  | FCC | [11 empty] | 182 |  |  | Nanostructured High-EntropyAlloys with Multiple PrincipalElements: Novel Alloy DesignConcepts and Outcomes
CuCoNiCrAl0.5Fe |  |  | FCC |  | 114 | [9 empty] | 205 | 0.924654 |  | Nanostructured High-EntropyAlloys with Multiple PrincipalElements: Novel Alloy DesignConcepts and Outcomes
CuCoNiCrAl0.8Fe |  |  | FCC + BCC |  | 145 | [9 empty] | 270 |  |  | Nanostructured High-EntropyAlloys with Multiple PrincipalElements: Novel Alloy DesignConcepts and Outcomes
CuCoNiCrAl1.0Fe |  |  | FCC + BCC |  | 163 | [9 empty] | 410 |  |  | Nanostructured High-EntropyAlloys with Multiple PrincipalElements: Novel Alloy DesignConcepts and Outcomes
CuCoNiCrAl1.3Fe |  |  | FCC + BCC | [11 empty] | 470 |  |  | Nanostructured High-EntropyAlloys with Multiple PrincipalElements: Novel Alloy DesignConcepts and Outcomes
CuCoNiCrAl1.5Fe |  |  | FCC + BCC | [11 empty] | 510 |  |  | Nanostructured High-EntropyAlloys with Multiple PrincipalElements: Novel Alloy DesignConcepts and Outcomes
CuCoNiCrAl1.8Fe |  |  | FCC + BCC | [11 empty] | 560 |  |  | Nanostructured High-EntropyAlloys with Multiple PrincipalElements: Novel Alloy DesignConcepts and Outcomes
CuCoNiCrAl2.0Fe |  |  | FCC + BCC | [11 empty] | 570 |  |  | Nanostructured High-EntropyAlloys with Multiple PrincipalElements: Novel Alloy DesignConcepts and Outcomes
CuCoNiCrAl2.3Fe |  |  | FCC + BCC | [11 empty] | 610 |  |  | Nanostructured High-EntropyAlloys with Multiple PrincipalElements: Novel Alloy DesignConcepts and Outcomes
CuCoNiCrAl2.5Fe |  |  | FCC + BCC | [11 empty] | 630 |  |  | Nanostructured High-EntropyAlloys with Multiple PrincipalElements: Novel Alloy DesignConcepts and Outcomes
CuCoNiCrAl2.8Fe |  |  | BCC | [11 empty] | 660 |  |  | Nanostructured High-EntropyAlloys with Multiple PrincipalElements: Novel Alloy DesignConcepts and Outcomes
CuCoNiCrAl3.0Fe |  |  | BCC | [11 empty] | 650 |  |  | Nanostructured High-EntropyAlloys with Multiple PrincipalElements: Novel Alloy DesignConcepts and Outcomes
CuTiVFeNiZr | as-cast | [13 empty] | 590 |  |  | Nanostructured High-EntropyAlloys with Multiple PrincipalElements: Novel Alloy DesignConcepts and Outcomes
CuTiVFeNiZr | annealed | [13 empty] | 600 |  |  | Nanostructured High-EntropyAlloys with Multiple PrincipalElements: Novel Alloy DesignConcepts and Outcomes
AlTiVFeNiZr | as-cast | [13 empty] | 800 |  |  | Nanostructured High-EntropyAlloys with Multiple PrincipalElements: Novel Alloy DesignConcepts and Outcomes
AlTiVFeNiZr | annealed | [13 empty] | 790 |  |  | Nanostructured High-EntropyAlloys with Multiple PrincipalElements: Novel Alloy DesignConcepts and Outcomes
MoTiVFeNiZr | as-cast | [13 empty] | 740 |  |  | Nanostructured High-EntropyAlloys with Multiple PrincipalElements: Novel Alloy DesignConcepts and Outcomes
MoTiVFeNiZr | annealed | [13 empty] | 760 |  |  | Nanostructured High-EntropyAlloys with Multiple PrincipalElements: Novel Alloy DesignConcepts and Outcomes
CuTiVFeNiZrCo | as-cast | [13 empty] | 630 |  |  | Nanostructured High-EntropyAlloys with Multiple PrincipalElements: Novel Alloy DesignConcepts and Outcomes
CuTiVFeNiZrCo | annealed | [13 empty] | 620 |  |  | Nanostructured High-EntropyAlloys with Multiple PrincipalElements: Novel Alloy DesignConcepts and Outcomes
AlTiVFeNiZrCo | as-cast | [13 empty] | 790 |  |  | Nanostructured High-EntropyAlloys with Multiple PrincipalElements: Novel Alloy DesignConcepts and Outcomes
AlTiVFeNiZrCo | annealed | [13 empty] | 800 |  |  | Nanostructured High-EntropyAlloys with Multiple PrincipalElements: Novel Alloy DesignConcepts and Outcomes
MoTiVFeNiZrCo | as-cast | [13 empty] | 790 |  |  | Nanostructured High-EntropyAlloys with Multiple PrincipalElements: Novel Alloy DesignConcepts and Outcomes
MoTiVFeNiZrCo | annealed | [13 empty] | 790 |  |  | Nanostructured High-EntropyAlloys with Multiple PrincipalElements: Novel Alloy DesignConcepts and Outcomes
CuTiVFeNiZrCoCr | as-cast | [13 empty] | 680 |  |  | Nanostructured High-EntropyAlloys with Multiple PrincipalElements: Novel Alloy DesignConcepts and Outcomes
CuTiVFeNiZrCoCr | annealed | [13 empty] | 680 |  |  | Nanostructured High-EntropyAlloys with Multiple PrincipalElements: Novel Alloy DesignConcepts and Outcomes
AlTiVFeNiZrCoCr | as-cast | [13 empty] | 780 |  |  | Nanostructured High-EntropyAlloys with Multiple PrincipalElements: Novel Alloy DesignConcepts and Outcomes
AlTiVFeNiZrCoCr | annealed | [13 empty] | 890 |  |  | Nanostructured High-EntropyAlloys with Multiple PrincipalElements: Novel Alloy DesignConcepts and Outcomes
MoTiVFeNiZrCoCr | as-cast | [13 empty] | 850 |  |  | Nanostructured High-EntropyAlloys with Multiple PrincipalElements: Novel Alloy DesignConcepts and Outcomes
MoTiVFeNiZrCoCr | annealed | [13 empty] | 850 |  |  | Nanostructured High-EntropyAlloys with Multiple PrincipalElements: Novel Alloy DesignConcepts and Outcomes
CuCoNiCrAlFeTiV |  |  | BCC | [13 empty] | as-splat-quenched | Nanostructured High-EntropyAlloys with Multiple PrincipalElements: Novel Alloy DesignConcepts and Outcomes
Cu0.5CoNiCrAl |  |  | BCC | [13 empty] | as-sputtered | Nanostructured High-EntropyAlloys with Multiple PrincipalElements: Novel Alloy DesignConcepts and Outcomes
FeCoNiCrCu0.5 | as-cast |  | FCC
Al0.5CoCrCuFeNiTi0.2 |  |  | FCC | [11 empty] | 273.7987 | 0.924296 | arc melting | Microstructure and Properties of Al0.5CoCrCuFeNiTix (x=0–2.0) High-Entropy Alloys
Al0.5CoCrCuFeNiTi0.4 |  |  | FCC | [11 empty] | 321.6732 | 0.923957 | arc melting | Microstructure and Properties of Al0.5CoCrCuFeNiTix (x=0–2.0) High-Entropy Alloys
Al0.5CoCrCuFeNiTi0.6 |  |  | FCC + BCC | [11 empty] | 459.7542 | 0.927775 | arc melting | Microstructure and Properties of Al0.5CoCrCuFeNiTix (x=0–2.0) High-Entropy Alloys
Al0.5CoCrCuFeNiTi0.8 |  |  | FCC + BCC | [11 empty] | 588.3399 | 1.20242 | arc melting | Microstructure and Properties of Al0.5CoCrCuFeNiTix (x=0–2.0) High-Entropy Alloys
Al0.5CoCrCuFeNiTi1.0 |  |  | FCC + BCC + σ phase | [11 empty] | 636.2039 | 1.2354 | arc melting | Microstructure and Properties of Al0.5CoCrCuFeNiTix (x=0–2.0) High-Entropy Alloys
Al0.5CoCrCuFeNiTi1.2 |  |  | FCC + BCC + σ phase | [11 empty] | 648.4706 | 1.19339 | arc melting | Microstructure and Properties of Al0.5CoCrCuFeNiTix (x=0–2.0) High-Entropy Alloys
Al0.5CoCrCuFeNiTi1.4 |  |  | FCC + BCC + TL | [11 empty] | 655.9895 | 1.10972 | arc melting | Microstructure and Properties of Al0.5CoCrCuFeNiTix (x=0–2.0) High-Entropy Alloys
Al0.5CoCrCuFeNiTi1.6 |  |  | FCC + BCC + TL | [11 empty] | 661.1346 | 1.05937 | arc melting | Microstructure and Properties of Al0.5CoCrCuFeNiTix (x=0–2.0) High-Entropy Alloys
Al0.5CoCrCuFeNiTi1.8 |  |  | FCC + BCC + TL | [11 empty] | 671.0275 | 1.01319 | arc melting | Microstructure and Properties of Al0.5CoCrCuFeNiTix (x=0–2.0) High-Entropy Alloys
Al0.5CoCrCuFeNiTi2.0 |  |  | FCC + BCC + TL | [11 empty] | 702.285 | 1.00867 | arc melting | Microstructure and Properties of Al0.5CoCrCuFeNiTix (x=0–2.0) High-Entropy Alloys
Al0.5CoCrCuFeNiV0.2 |  |  | FCC | [11 empty] | 202.732 | 0.909041 | arc melting | Effect of Vanadium Addition on the Microstructure, Hardness,and Wear Resistance of Al0.5CoCrCuFeNi High-Entropy Alloy
Al0.5CoCrCuFeNiV0.4 |  |  | FCC | [11 empty] | 229.508 | 0.874521 | arc melting | Effect of Vanadium Addition on the Microstructure, Hardness,and Wear Resistance of Al0.5CoCrCuFeNi High-Entropy Alloy
Al0.5CoCrCuFeNiV0.6 |  |  | FCC + BCC | [11 empty] | 330.874 | 0.863014 | arc melting | Effect of Vanadium Addition on the Microstructure, Hardness,and Wear Resistance of Al0.5CoCrCuFeNi High-Entropy Alloy
Al0.5CoCrCuFeNiV0.8 |  |  | FCC + BCC + σ phase | [11 empty] | 449.454 | 0.874521 | arc melting | Effect of Vanadium Addition on the Microstructure, Hardness,and Wear Resistance of Al0.5CoCrCuFeNi High-Entropy Alloy
Al0.5CoCrCuFeNiV1.0 |  |  | FCC + BCC + σ phase | [11 empty] | 638.798 | 0.943562 | arc melting | Effect of Vanadium Addition on the Microstructure, Hardness,and Wear Resistance of Al0.5CoCrCuFeNi High-Entropy Alloy
Al0.5CoCrCuFeNiV1.2 |  |  | BCC | [11 empty] | 573.77 | 1.05479 | arc melting | Effect of Vanadium Addition on the Microstructure, Hardness,and Wear Resistance of Al0.5CoCrCuFeNi High-Entropy Alloy
Al0.5CoCrCuFeNiV1.4 |  |  | BCC | [11 empty] | 575.683 | 1.07397 | arc melting | Effect of Vanadium Addition on the Microstructure, Hardness,and Wear Resistance of Al0.5CoCrCuFeNi High-Entropy Alloy
Al0.5CoCrCuFeNiV1.6 |  |  | BCC | [11 empty] | 592.896 | 1.06247 | arc melting | Effect of Vanadium Addition on the Microstructure, Hardness,and Wear Resistance of Al0.5CoCrCuFeNi High-Entropy Alloy
Al0.5CoCrCuFeNiV1.8 |  |  | BCC | [11 empty] | 596.721 | 1.08164 | arc melting | Effect of Vanadium Addition on the Microstructure, Hardness,and Wear Resistance of Al0.5CoCrCuFeNi High-Entropy Alloy
Al0.5CoCrCuFeNiV2.0 |  |  | BCC | [11 empty] | 585.246 | 1.12 | arc melting | Effect of Vanadium Addition on the Microstructure, Hardness,and Wear Resistance of Al0.5CoCrCuFeNi High-Entropy Alloy
AlCoCrCuFeMoNiTiVZr | [17 empty] | Effect of Vanadium Addition on the Microstructure, Hardness,and Wear Resistance of Al0.5CoCrCuFeNi High-Entropy Alloy
AlCoCrFeMo0.5NiSiTi | [17 empty] | Effect of Vanadium Addition on the Microstructure, Hardness,and Wear Resistance of Al0.5CoCrCuFeNi High-Entropy Alloy
AlCrFeMo0.5NiSiTi | [17 empty] | Effect of Vanadium Addition on the Microstructure, Hardness,and Wear Resistance of Al0.5CoCrCuFeNi High-Entropy Alloy
Cu0.5Ni |  |  | FCC | [14 empty] | High-Entropy Alloys – A New Era of Exploitation
Cu0.5NiAl |  |  | BCC | [14 empty] | High-Entropy Alloys – A New Era of Exploitation
Cu0.5NiAlCo |  |  | FCC | [14 empty] | High-Entropy Alloys – A New Era of Exploitation
Cu0.5NiAlCoCr |  |  | BCC | [14 empty] | High-Entropy Alloys – A New Era of Exploitation
Cu0.5NiAlCoCrFe |  |  | Amorphousphous | [14 empty] | High-Entropy Alloys – A New Era of Exploitation
Cu0.5NiAlCoCrFeTi |  |  | Amorphousphous | [14 empty] | High-Entropy Alloys – A New Era of Exploitation
AlCoCrCuFeNi |  |  | FCC + BCC | [11 empty] | 420 |  |  | On the elemental effect of AlCoCrCuFeNi high-entropy alloy system
Al0.5CoCrCuFeNi |  |  | FCC | [11 empty] | 208 |  |  | On the elemental effect of AlCoCrCuFeNi high-entropy alloy system
AlCo0.5CrCuFeNi |  |  | FCC + BCC | [11 empty] | 473 |  |  | On the elemental effect of AlCoCrCuFeNi high-entropy alloy system
AlCoCr0.5CuFeNi |  |  | FCC + BCC | [11 empty] | 367 |  |  | On the elemental effect of AlCoCrCuFeNi high-entropy alloy system
AlCoCrCu0.5FeNi |  |  | BCC | [11 empty] | 458 |  |  | On the elemental effect of AlCoCrCuFeNi high-entropy alloy system
AlCoCrCuFe0.5Ni |  |  | FCC + BCC | [11 empty] | 418 |  |  | On the elemental effect of AlCoCrCuFeNi high-entropy alloy system
AlCoCrCuFeNi0.5 |  |  | FCC + BCC | [11 empty] | 423 |  |  | On the elemental effect of AlCoCrCuFeNi high-entropy alloy system
AlCoCrCuNi |  |  | FCC + BCC | [11 empty] | 419 |  |  | Alloying behavior of iron, gold and silver in AlCoCrCuNi-basedequimolar high-entropy alloys
AlCoCrCuFeNi |  |  | FCC + BCC | [11 empty] | 416 |  |  | Alloying behavior of iron, gold and silver in AlCoCrCuNi-basedequimolar high-entropy alloys
AlAuCoCrCuNi |  |  | FCC + AuCu | [11 empty] | 276 |  |  | Alloying behavior of iron, gold and silver in AlCoCrCuNi-basedequimolar high-entropy alloys
TiVCrZrHf |  |  | Amorphous | [14 empty] | [17]
TiVCrAlZr |  |  | Amorphous | [14 empty] | [18]
TiCrZrNb |  |  | Amorphous | [14 empty] | [19]
AlCrNiSiTi |  |  | Amorphous | [14 empty] | [20]
AlCrMoTaTiZr |  |  | Amorphous | [14 empty] | [21]
TiVCrAlSi |  |  | Amorphous | [14 empty] | [22]
AlCrTaTiZr |  |  | Amorphous | [14 empty] | [23]
NbSiTaTiZr |  |  | Amorphous | [14 empty] | [24]
AlCoCrCu0.5FeNi |  |  | Amorphous | [14 empty] | [25]
AlCrMoSiTi |  |  | Amorphous | [14 empty] | [26]
AlBCrSiTi |  |  | Amorphous | [14 empty] | [27]
FeCoNiZrCuAlV |  |  | Amorphous | [14 empty] | [28]
AlCrZrSiTi |  |  | Amorphous | [14 empty] | [29]
TiZrNbHfTa |  |  | FCC | [14 empty] | [19]
Al0.5CoCrCuFeNi |  |  | FCC | [14 empty] | [19]
Al2CoCrCuFeNi |  |  | FCC + BCC | [14 empty] | [30]
Ta-Nb-Ti-W |  |  | BCC | [14 empty] | [30]
Ta-Nb-Ti-W |  |  | BCC | [14 empty] | [30]
Ta-Nb-Ti-W |  |  | BCC | [14 empty] | [30]
Ta-Nb-Ti-W |  |  | BCC | [14 empty] | [30]
Ta-Nb-Ti-W |  |  | BCC | [14 empty] | [30]
Ta-Nb-Ti-W |  |  | BCC | [14 empty] | [30]
Ta-Nb-Ti-W |  |  | BCC | [14 empty] | [31]
FeCoNiCrCuAlMn |  |  | FCC + BCC | [14 empty] | [32]
CoCrFeNiCu |  |  | FCC | [14 empty] | [33]
CoCrFeNiCuAl2.5 |  |  | BCC
AlCrFeCoNi |  |  |  | 25 |  | 1250.96 | [5 empty] | 2004.23 |  | 3270% |  |  |  | Microstructure and compressive properties of AlCrFeCoNihigh entropy alloy
CrFeCoNiCuTi |  |  |  | 25 |  | 1272 | [5 empty] | 1272 |  | 160% |  |  |  | Microstructure and compressive properties of AlCrFeCoNihigh entropy alloy
AlCrMnFeCoNiCuTiV |  |  |  | 25 |  | 1862 | [5 empty] | 2431 |  | 95% |  |  |  | Microstructure and compressive properties of AlCrFeCoNihigh entropy alloy
CrFeCoNiCuTi0.5 |  |  |  | 25 |  | 700 | [5 empty] | 1650 |  | 2126% |  |  |  | Microstructure and compressive properties of AlCrFeCoNihigh entropy alloy
CuNiCoZnAlTi |  |  | BCC | [13 empty] | MA | Synthesis and characterization of nanocrystalline AlFeTiCrZnCuhigh entropy solid solution by mechanical alloying
AlFeTiCrZnCu |  |  | BCC | [13 empty] | MA | Synthesis and characterization of nanocrystalline AlFeTiCrZnCuhigh entropy solid solution by mechanical alloying
NiFeCrCoMnW | [16 empty] | MA | Synthesis and characterization of nanocrystalline AlFeTiCrZnCuhigh entropy solid solution by mechanical alloying
AlMoNbSiTaTiVZr | [17 empty] | Diffusion barrier properties of AlMoNbSiTaTiVZr high-entropy alloy layerbetween copper and silicon
AlTiNiMnB0.1 |  | 5.13593 | BCC | [11 empty] | 741.84 |  | arc | Microstructure and properties of AlTiNiMnBxhigh entropy alloys
AlTiNiMnB0.2 |  | 5.47874 | BCC | [11 empty] | 758.896 |  | arc | Microstructure and properties of AlTiNiMnBxhigh entropy alloys
AlTiNiMnB0.4 |  | 5.4982 | BCC | [11 empty] | 763.436 |  | arc | Microstructure and properties of AlTiNiMnBxhigh entropy alloys
AlTiNiMnB0.5 |  | 5.56707 | BCC | [11 empty] | 778.896 |  | arc | Microstructure and properties of AlTiNiMnBxhigh entropy alloys
Ti0.5CrFeNiAlCo1 | [10 empty] | 2330% | 3140 |  |  |  |  | arc | Effect of Co addition on crystal structure and mechanical propertiesof Ti0.5CrFeNiAlCo high entropy alloy
Ti0.5CrFeNiAlCo1.5 | [16 empty] | arc | Effect of Co addition on crystal structure and mechanical propertiesof Ti0.5CrFeNiAlCo high entropy alloy
Ti0.5CrFeNiAlCo2 | [10 empty] | 1550% | 2890 |  |  |  |  | arc | Effect of Co addition on crystal structure and mechanical propertiesof Ti0.5CrFeNiAlCo high entropy alloy
Ti0.5CrFeNiAlCo3 | [16 empty] | arc | Effect of Co addition on crystal structure and mechanical propertiesof Ti0.5CrFeNiAlCo high entropy alloy
AlCrFeCoNiCu |  |  | FCC + BCC |  |  | 1303 | [5 empty] | 2081 |  | 2400% |  |  |  | Effects of Mn, Ti and V on the microstructure and properties ofAlCrFeCoNiCu high entropy alloy
AlCrFeCoNiCuMn |  |  | FCC + BCC + Unknown |  |  | 1005 | [5 empty] | 1480 |  | 1500% |  |  |  | Effects of Mn, Ti and V on the microstructure and properties ofAlCrFeCoNiCu high entropy alloy
AlCrFeCoNiCuTi |  |  | FCC + BCC1 + BCC2 |  |  | 1234 | [5 empty] | 1356 |  | 900% |  |  |  | Effects of Mn, Ti and V on the microstructure and properties ofAlCrFeCoNiCu high entropy alloy
AlCrFeCoNiCuV |  |  | FCC + BCC |  |  | 1469 | [5 empty] | 1970 |  | 1600% |  |  |  | Effects of Mn, Ti and V on the microstructure and properties ofAlCrFeCoNiCu high entropy alloy
AlCr2CoFeNi |  |  | B2 + L12 | [14 empty] | B 2 structure of high-entropy alloys with addition of Al
AlCrCoFeNi |  |  | B2 + L12 | [14 empty] | B 2 structure of high-entropy alloys with addition of Al
Al1.5CrCoFeNi |  |  | B2 | [14 empty] | B 2 structure of high-entropy alloys with addition of Al
Al2CrCoFeNi |  |  | B2 | [14 empty] | B 2 structure of high-entropy alloys with addition of Al
Al2.5CrCoFeNi |  |  | B2 | [14 empty] | B 2 structure of high-entropy alloys with addition of Al
Al3CrCoFeNi |  |  | B2 | [14 empty] | B 2 structure of high-entropy alloys with addition of Al
FeNiCrCuCo |  |  | FCC | [11 empty] | 286 |  |  | Effect of alloying elements on microstructure and properties of multiprincipal elements high-entropy alloys
FeNiCrCuMo |  |  | FCC | [11 empty] | 263 |  |  | Effect of alloying elements on microstructure and properties of multiprincipal elements high-entropy alloys
FeNiCrCuAl |  |  | FCC + BCC | [11 empty] | 342 |  |  | Effect of alloying elements on microstructure and properties of multiprincipal elements high-entropy alloys
FeNiCrCuMn |  |  | FCC + BCC | [11 empty] | 296 |  |  | Effect of alloying elements on microstructure and properties of multiprincipal elements high-entropy alloys
FeNiCrCoAl |  |  | BCC | [11 empty] | 395 |  |  | Effect of alloying elements on microstructure and properties of multiprincipal elements high-entropy alloys
FeNiCrCoAl1.5 |  |  | BCC | [11 empty] | 402 |  |  | Effect of alloying elements on microstructure and properties of multiprincipal elements high-entropy alloys
FeNiCrCoAl2 |  |  | BCC | [11 empty] | 432 |  |  | Effect of alloying elements on microstructure and properties of multiprincipal elements high-entropy alloys
FeNiCrCoAl2.5 |  |  | BCC | [11 empty] | 487 |  |  | Effect of alloying elements on microstructure and properties of multiprincipal elements high-entropy alloys
FeNiCrCoAl3 |  |  | BCC | [11 empty] | 506 |  |  | Effect of alloying elements on microstructure and properties of multiprincipal elements high-entropy alloys
FeNiCrCuZr |  |  | BCC + compounds | [11 empty] | 566 |  |  | Effect of alloying elements on microstructure and properties of multiprincipal elements high-entropy alloys
Ti0.5CrFeCoNiAl0Cu1 |  |  |  | 25 | 92.73 | 700 | [5 empty] | 1650 |  | 2870% |  |  |  | Atomic packing efficiency and phase transition in a high entropy alloy
Ti0.5CrFeCoNiAl0.25Cu0.75 |  |  |  | 25 | 102.85 | 750 | [5 empty] | 1970 |  | 3850% |  |  |  | Atomic packing efficiency and phase transition in a high entropy alloy
Ti0.5CrFeCoNiAl0.5Cu0.5 |  |  |  | 25 | 160.54 | 1580 | [5 empty] | 2389 |  | 1740% |  |  |  | Atomic packing efficiency and phase transition in a high entropy alloy
Ti0.5CrFeCoNiAl0.75Cu0.25 |  |  |  | 25 | 164.14 | 1900 | [5 empty] | 2697 |  | 1200% |  |  |  | Atomic packing efficiency and phase transition in a high entropy alloy
Ti0.5CrFeCoNiAl1Cu0 |  |  |  | 25 | 72.68 | 2040 | [5 empty] | 3135 |  | 2420% |  |  |  | Atomic packing efficiency and phase transition in a high entropy alloy
CoCrFeNiTi |  |  | FCC | 25 | 134.6 | [6 empty] | 2020 |  | 900% |  |  |  | Microstructure and mechanical properties of CoCrFeNiTiAlx high-entropy alloys
CoCrFeNiTiAl0.5 |  |  | BCC1 + BCC2 + Laves Phase | 25 | 106.8 | [6 empty] | 1060 |  | 990% |  |  |  | Microstructure and mechanical properties of CoCrFeNiTiAlx high-entropy alloys
CoCrFeNiTiAl1.0 |  |  | BCC1 + BCC2 + Laves Phase | 25 | 147.6 | [6 empty] | 2280 |  | 640% |  |  |  | Microstructure and mechanical properties of CoCrFeNiTiAlx high-entropy alloys
CoCrFeNiTiAl1.5 |  |  | BCC1 + BCC2 | 25 | 133.4 | [6 empty] | 2110 |  | 980% |  |  |  | Microstructure and mechanical properties of CoCrFeNiTiAlx high-entropy alloys
CoCrFeNiTiAl2.0 |  |  | BCC1 + BCC2 | 25 | 93.5 | [6 empty] | 1030 |  | 520% |  |  |  | Microstructure and mechanical properties of CoCrFeNiTiAlx high-entropy alloys
CoCrCuFeNiAl0.5 |  |  |  | 25 | 24.5 | 359 | [5 empty] | 707 |  | 1900% |  |  |  | Tensile and compressive mechanical behavior of a CoCrCuFeNiAl 0.5 high entropy alloy
Al0.3CoCrFeNiC0.1 | [17 empty] | Age hardening of the Al0.3CoCrFeNiC0.1high entropy alloy
Al0.3CoCrFeNiB | [17 empty] | Age hardening of the Al0.3CoCrFeNiC0.1high entropy alloy
W-Nb-Mo-Ta |  | 13.75 | BCC | [11 empty] | 454.2835729 |  |  | Refractory high-entropy alloys
W-Nb-Mo-Ta-V |  | 12.36 | BCC | [11 empty] | 535.3510118 |  |  | Refractory high-entropy alloys
CoCrFeNiCuAl | as-cast |  | FCC + BCC | [8 empty] | 1820 |  | 2070% | 515.5 |  |  | Annealing on the structure and properties evolution of the CoCrFeNiCuAlhigh-entropy alloy
CoCrFeNiCuAl | annealed | [10 empty] | 1630 |  | 3400% | 369.8 |  |  | Annealing on the structure and properties evolution of the CoCrFeNiCuAlhigh-entropy alloy
AlCoCrFe0.6Mo0.5 |  |  | BCC + σ | [11 empty] | 754.875 | 1416.98 |  | Effect of iron content on wear behavior of AlCoCrFexMo0.5Ni high-entropy alloys
AlCoCrFe1.0Mo0.5 |  |  | BCC + σ | [11 empty] | 728.408 | 1439.11 |  | Effect of iron content on wear behavior of AlCoCrFexMo0.5Ni high-entropy alloys
AlCoCrFe1.5Mo0.5 |  |  | BCC + σ | [11 empty] | 633.712 | 864.716 |  | Effect of iron content on wear behavior of AlCoCrFexMo0.5Ni high-entropy alloys
AlCoCrFe2.0Mo0.5 |  |  | BCC + σ | [11 empty] | 633.236 | 430.468 |  | Effect of iron content on wear behavior of AlCoCrFexMo0.5Ni high-entropy alloys
CoCrFeNiTiAl | [14 empty] | 432 |  | MA
Cu0.5CoCrFeNi | as-cast | [13 empty] | 172.571 |  |  | Effect of aging treatment on microstructure and properties of high-entropyCu0.5CoCrFeNi alloy
Cu0NiCoZnAlTi |  |  | BCC | [13 empty] | MA | Formation and Stability of Equiatomic and Nonequiatomic Nanocrystalline CuNiCoZnAlTi High-Entropy Alloys by Mechanical Alloying
Cu8.33NiCoZnAlTi |  |  | FCC + BCC | [13 empty] | MA | Formation and Stability of Equiatomic and Nonequiatomic Nanocrystalline CuNiCoZnAlTi High-Entropy Alloys by Mechanical Alloying
Cu33.33NiCoZnAlTi |  |  | FCC | [13 empty] | MA | Formation and Stability of Equiatomic and Nonequiatomic Nanocrystalline CuNiCoZnAlTi High-Entropy Alloys by Mechanical Alloying
Cu49.98NiCoZnAlTi |  |  | FCC | [13 empty] | MA | Formation and Stability of Equiatomic and Nonequiatomic Nanocrystalline CuNiCoZnAlTi High-Entropy Alloys by Mechanical Alloying
CuNi |  |  | FCC | [13 empty] | MA | Formation and Stability of Equiatomic and Nonequiatomic Nanocrystalline CuNiCoZnAlTi High-Entropy Alloys by Mechanical Alloying
CuNiCo |  |  | FCC | [13 empty] | MA | Formation and Stability of Equiatomic and Nonequiatomic Nanocrystalline CuNiCoZnAlTi High-Entropy Alloys by Mechanical Alloying
CuNiCoZn |  |  | FCC | [13 empty] | MA | Formation and Stability of Equiatomic and Nonequiatomic Nanocrystalline CuNiCoZnAlTi High-Entropy Alloys by Mechanical Alloying
CuNiCoZnAl |  |  | FCC | [13 empty] | MA | Formation and Stability of Equiatomic and Nonequiatomic Nanocrystalline CuNiCoZnAlTi High-Entropy Alloys by Mechanical Alloying
CuNiCoZnAlTi |  |  | FCC + BCC | [8 empty] | 2760 |  |  | 896.3305512 |  | MA | Formation and Stability of Equiatomic and Nonequiatomic Nanocrystalline CuNiCoZnAlTi High-Entropy Alloys by Mechanical Alloying
CuCoNiCrAlFeTiV | [14 empty] | 571.0410793 |  | MA | Formation and Stability of Equiatomic and Nonequiatomic Nanocrystalline CuNiCoZnAlTi High-Entropy Alloys by Mechanical Alloying
CuCONiCrFe | [14 empty] | 135.6222563 |  | MA | Formation and Stability of Equiatomic and Nonequiatomic Nanocrystalline CuNiCoZnAlTi High-Entropy Alloys by Mechanical Alloying
CuCoNiCrAl0.5Fe | [14 empty] | 212.1009723 |  | MA | Formation and Stability of Equiatomic and Nonequiatomic Nanocrystalline CuNiCoZnAlTi High-Entropy Alloys by Mechanical Alloying
Cu0.5CoNiCrAl | [14 empty] | 454.793431 |  | MA | Formation and Stability of Equiatomic and Nonequiatomic Nanocrystalline CuNiCoZnAlTi High-Entropy Alloys by Mechanical Alloying
AlCo0.5CrCuFe1.5Ni1.2 | [17 empty] | Thermal stability of AlCoCrCuFeNi high entropy alloy thinfilms studied by in-situXRD analysis
AlCo0.5CrCuFe0.5Ni0.12B0.1C0.15 | [17 empty] | Thermal stability of AlCoCrCuFeNi high entropy alloy thinfilms studied by in-situXRD analysis
AlCoCrCuFeNi | [17 empty] | Thermal stability of AlCoCrCuFeNi high entropy alloy thinfilms studied by in-situXRD analysis
AlCo0.5CrFeMo0.5Ni |  |  | BCC + σ | 25 | [10 empty] | 786 |  |  | Microstructure and Mechanical Properties of NewAlCoxCrFeMo0.5Ni High-Entropy Alloys
AlCo1.0CrFeMo0.5Ni |  |  | BCC + σ | 25 | [10 empty] | 773 |  |  | Microstructure and Mechanical Properties of NewAlCoxCrFeMo0.5Ni High-Entropy Alloys
AlCo1.5CrFeMo0.5Ni |  |  | BCC + σ | 25 | [10 empty] | 711 |  |  | Microstructure and Mechanical Properties of NewAlCoxCrFeMo0.5Ni High-Entropy Alloys
AlCo2.0CrFeMo0.5Ni |  |  | FCC + BCC + σ | 25 | [10 empty] | 594 |  |  | Microstructure and Mechanical Properties of NewAlCoxCrFeMo0.5Ni High-Entropy Alloys
AlCo0.5CrFeMo0.5Ni |  |  |  | 24.1473 | [10 empty] | 7.37E + 02 |  |  | Microstructure and Mechanical Properties of NewAlCoxCrFeMo0.5Ni High-Entropy Alloys
AlCo0.5CrFeMo0.5Ni |  |  |  | 301.0704 | [10 empty] | 6.75E + 02 |  |  | Microstructure and Mechanical Properties of NewAlCoxCrFeMo0.5Ni High-Entropy Alloys
AlCo0.5CrFeMo0.5Ni |  |  |  | 400.8625 | [10 empty] | 6.51E + 02 |  |  | Microstructure and Mechanical Properties of NewAlCoxCrFeMo0.5Ni High-Entropy Alloys
AlCo0.5CrFeMo0.5Ni |  |  |  | 503.1494 | [10 empty] | 6.47E + 02 |  |  | Microstructure and Mechanical Properties of NewAlCoxCrFeMo0.5Ni High-Entropy Alloys
AlCo0.5CrFeMo0.5Ni |  |  |  | 607.9311 | [10 empty] | 6.03E + 02 |  |  | Microstructure and Mechanical Properties of NewAlCoxCrFeMo0.5Ni High-Entropy Alloys
AlCo0.5CrFeMo0.5Ni |  |  |  | 702.7336 | [10 empty] | 6.09E + 02 |  |  | Microstructure and Mechanical Properties of NewAlCoxCrFeMo0.5Ni High-Entropy Alloys
AlCo0.5CrFeMo0.5Ni |  |  |  | 800.0309 | [10 empty] | 5.30E + 02 |  |  | Microstructure and Mechanical Properties of NewAlCoxCrFeMo0.5Ni High-Entropy Alloys
AlCo0.5CrFeMo0.5Ni |  |  |  | 1004.605 | [10 empty] | 3.52E + 02 |  |  | Microstructure and Mechanical Properties of NewAlCoxCrFeMo0.5Ni High-Entropy Alloys
AlCo1.0CrFeMo0.5Ni |  |  |  | 26.6421 | [10 empty] | 7.35E + 02 |  |  | Microstructure and Mechanical Properties of NewAlCoxCrFeMo0.5Ni High-Entropy Alloys
AlCo1.0CrFeMo0.5Ni |  |  |  | 298.5756 | [10 empty] | 6.66E + 02 |  |  | Microstructure and Mechanical Properties of NewAlCoxCrFeMo0.5Ni High-Entropy Alloys
AlCo1.0CrFeMo0.5Ni |  |  |  | 400.8625 | [10 empty] | 6.53E + 02 |  |  | Microstructure and Mechanical Properties of NewAlCoxCrFeMo0.5Ni High-Entropy Alloys
AlCo1.0CrFeMo0.5Ni |  |  |  | 498.1598 | [10 empty] | 6.39E + 02 |  |  | Microstructure and Mechanical Properties of NewAlCoxCrFeMo0.5Ni High-Entropy Alloys
AlCo1.0CrFeMo0.5Ni |  |  |  | 600.4467 | [10 empty] | 6.12E + 02 |  |  | Microstructure and Mechanical Properties of NewAlCoxCrFeMo0.5Ni High-Entropy Alloys
AlCo1.0CrFeMo0.5Ni |  |  |  | 700.2388 | [10 empty] | 5.93E + 02 |  |  | Microstructure and Mechanical Properties of NewAlCoxCrFeMo0.5Ni High-Entropy Alloys
AlCo1.0CrFeMo0.5Ni |  |  |  | 800.0309 | [10 empty] | 5.28E + 02 |  |  | Microstructure and Mechanical Properties of NewAlCoxCrFeMo0.5Ni High-Entropy Alloys
AlCo1.0CrFeMo0.5Ni |  |  |  | 899.823 | [10 empty] | 4.46E + 02 |  |  | Microstructure and Mechanical Properties of NewAlCoxCrFeMo0.5Ni High-Entropy Alloys
AlCo1.0CrFeMo0.5Ni |  |  |  | 1002.11 | [10 empty] | 3.47E + 02 |  |  | Microstructure and Mechanical Properties of NewAlCoxCrFeMo0.5Ni High-Entropy Alloys
AlCo1.5CrFeMo0.5Ni |  |  |  | 26.6421 | [10 empty] | 6.77E + 02 |  |  | Microstructure and Mechanical Properties of NewAlCoxCrFeMo0.5Ni High-Entropy Alloys
AlCo1.5CrFeMo0.5Ni |  |  |  | 301.0704 | [10 empty] | 6.22E + 02 |  |  | Microstructure and Mechanical Properties of NewAlCoxCrFeMo0.5Ni High-Entropy Alloys
AlCo1.5CrFeMo0.5Ni |  |  |  | 398.3677 | [10 empty] | 5.84E + 02 |  |  | Microstructure and Mechanical Properties of NewAlCoxCrFeMo0.5Ni High-Entropy Alloys
AlCo1.5CrFeMo0.5Ni |  |  |  | 500.6546 | [10 empty] | 5.88E + 02 |  |  | Microstructure and Mechanical Properties of NewAlCoxCrFeMo0.5Ni High-Entropy Alloys
AlCo1.5CrFeMo0.5Ni |  |  |  | 602.9415 | [10 empty] | 5.63E + 02 |  |  | Microstructure and Mechanical Properties of NewAlCoxCrFeMo0.5Ni High-Entropy Alloys
AlCo1.5CrFeMo0.5Ni |  |  |  | 702.7336 | [10 empty] | 5.49E + 02 |  |  | Microstructure and Mechanical Properties of NewAlCoxCrFeMo0.5Ni High-Entropy Alloys
AlCo1.5CrFeMo0.5Ni |  |  |  | 797.5361 | [10 empty] | 4.42E + 02 |  |  | Microstructure and Mechanical Properties of NewAlCoxCrFeMo0.5Ni High-Entropy Alloys
AlCo1.5CrFeMo0.5Ni |  |  |  | 902.3178 | [10 empty] | 3.39E + 02 |  |  | Microstructure and Mechanical Properties of NewAlCoxCrFeMo0.5Ni High-Entropy Alloys
AlCo1.5CrFeMo0.5Ni |  |  |  | 1004.605 | [10 empty] | 2.43E + 02 |  |  | Microstructure and Mechanical Properties of NewAlCoxCrFeMo0.5Ni High-Entropy Alloys
AlCo2.0CrFeMo0.5Ni |  |  |  | 24.1473 | [10 empty] | 5.26E + 02 |  |  | Microstructure and Mechanical Properties of NewAlCoxCrFeMo0.5Ni High-Entropy Alloys
AlCo2.0CrFeMo0.5Ni |  |  |  | 301.0704 | [10 empty] | 4.67E + 02 |  |  | Microstructure and Mechanical Properties of NewAlCoxCrFeMo0.5Ni High-Entropy Alloys
AlCo2.0CrFeMo0.5Ni |  |  |  | 400.8625 | [10 empty] | 4.54E + 02 |  |  | Microstructure and Mechanical Properties of NewAlCoxCrFeMo0.5Ni High-Entropy Alloys
AlCo2.0CrFeMo0.5Ni |  |  |  | 500.6546 | [10 empty] | 4.50E + 02 |  |  | Microstructure and Mechanical Properties of NewAlCoxCrFeMo0.5Ni High-Entropy Alloys
AlCo2.0CrFeMo0.5Ni |  |  |  | 600.4467 | [10 empty] | 4.21E + 02 |  |  | Microstructure and Mechanical Properties of NewAlCoxCrFeMo0.5Ni High-Entropy Alloys
AlCo2.0CrFeMo0.5Ni |  |  |  | 702.7336 | [10 empty] | 4.02E + 02 |  |  | Microstructure and Mechanical Properties of NewAlCoxCrFeMo0.5Ni High-Entropy Alloys
AlCo2.0CrFeMo0.5Ni |  |  |  | 802.5257 | [10 empty] | 3.52E + 02 |  |  | Microstructure and Mechanical Properties of NewAlCoxCrFeMo0.5Ni High-Entropy Alloys
AlCo2.0CrFeMo0.5Ni |  |  |  | 899.823 | [10 empty] | 2.66E + 02 |  |  | Microstructure and Mechanical Properties of NewAlCoxCrFeMo0.5Ni High-Entropy Alloys
AlCo2.0CrFeMo0.5Ni |  |  |  | 1002.11 | [10 empty] | 1.67E + 02 |  |  | Microstructure and Mechanical Properties of NewAlCoxCrFeMo0.5Ni High-Entropy Alloys
CuNiCoZnAlTi | [17 empty] | Processing and properties of nanocrystalline CuNiCoZnAlTi high entropy alloysby mechanical alloying
Al0.3CoCrFeNi |  |  | FCC | [14 empty] | The effect of molybdenum on the corrosion behaviour of the high-entropyalloys Co1.5CrFeNi1.5Ti0.5Moxin aqueous environments
Al0.3CoCrFeNiMo0.1 |  |  | FCC | [14 empty] | The effect of molybdenum on the corrosion behaviour of the high-entropyalloys Co1.5CrFeNi1.5Ti0.5Moxin aqueous environments
Al0.3CoCrFeNiTi0.1 |  |  | FCC | [11 empty] | 时效强化700摄氏度 |  |  | The effect of molybdenum on the corrosion behaviour of the high-entropyalloys Co1.5CrFeNi1.5Ti0.5Moxin aqueous environments
Al0.3CoCrFeNiC0.1 | [17 empty] | The effect of molybdenum on the corrosion behaviour of the high-entropyalloys Co1.5CrFeNi1.5Ti0.5Moxin aqueous environments
Co1.5CrFeNi1.5Ti0.5Mo0 | [17 empty] | he effect of molybdenum on the corrosion behaviour of the high-entropyalloys Co1.5CrFeNi1.5Ti0.5Moxin aqueous environments
Co1.5CrFeNi1.5Ti0.5Mo0.1 | [17 empty] | he effect of molybdenum on the corrosion behaviour of the high-entropyalloys Co1.5CrFeNi1.5Ti0.5Moxin aqueous environments
Co1.5CrFeNi1.5Ti0.5Mo0.5 | [17 empty] | he effect of molybdenum on the corrosion behaviour of the high-entropyalloys Co1.5CrFeNi1.5Ti0.5Moxin aqueous environments
Co1.5CrFeNi1.5Ti0.5Mo0.8 | [17 empty] | he effect of molybdenum on the corrosion behaviour of the high-entropyalloys Co1.5CrFeNi1.5Ti0.5Moxin aqueous environments
CoCrFeNiAl0.3 | as-cast |  | FCC | [14 empty] | Formation of ordered/disordered nanoparticles in FCC high entropy alloys
CoCrFeNiTi0.3 | as-cast |  | FCC | [14 empty] | Formation of ordered/disordered nanoparticles in FCC high entropy alloys
CoCrFeNiMo0.3 | as-cast |  | FCC | [14 empty] | Formation of ordered/disordered nanoparticles in FCC high entropy alloys
CoCrFeNiAl0.3Mo0.1 | as-cast |  | FCC | [14 empty] | Formation of ordered/disordered nanoparticles in FCC high entropy alloys
CoCrCuFeNi | as-cast |  | FCC | [14 empty] | Formation of ordered/disordered nanoparticles in FCC high entropy alloys
AlCoCrCuFeNi |  |  | FCC + BCC | [14 empty] | Formation of ordered/disordered nanoparticles in FCC high entropy alloys
FeCoCrNi |  |  | FCC | [14 empty] | Formation of ordered/disordered nanoparticles in FCC high entropy alloys
FeCoCrNiPd |  |  | FCC | [14 empty] | Magnetic and vibrational properties of high-entropy alloys
FeCoCrNiPd2 |  |  | FCC | [14 empty] | Magnetic and vibrational properties of high-entropy alloys
FeCoCrNiAl2 |  |  | BCC | [14 empty] | Magnetic and vibrational properties of high-entropy alloys
FeCoCrNiAlCu |  |  | FCC + BCC | [14 empty] | Magnetic and vibrational properties of high-entropy alloys
AlCoCrFeNi |  |  | BCC | -196.15 | -196.15 | 1880 |  |  |  | 3550 | 14.3 | [6 empty] | Microstructural characteristics and mechanical behaviors of AlCoCrFeNi high-entropy alloys at ambient and cryogenic temperatures
AlCoCrFeNi |  |  | BCC | 24.85 | 24.85 | 1450 |  |  |  | 2960 | 15.5 | [6 empty] | Microstructural characteristics and mechanical behaviors of AlCoCrFeNi high-entropy alloys at ambient and cryogenic temperatures
Nb25Mo25Ta25W25 |  |  | BCC | [11 empty] | 454.793431 |  | arc melt | Mechanical properties of Nb25Mo25Ta25W25and V20Nb20Mo20Ta20W20refractory high entropy alloys
V20Nb20Mo20Ta20W20 |  |  | BCC | [11 empty] | 552.6861874 |  | arc melt | Mechanical properties of Nb25Mo25Ta25W25and V20Nb20Mo20Ta20W20refractory high entropy alloys
Nb25Mo25Ta25W25 |  |  | BCC | 23 |  | 1058 |  | 1211 | 1.5 | [8 empty] | Mechanical properties of Nb25Mo25Ta25W25and V20Nb20Mo20Ta20W20refractory high entropy alloys
Nb25Mo25Ta25W25 |  |  | BCC | 600 |  | 561 | [11 empty] | Mechanical properties of Nb25Mo25Ta25W25and V20Nb20Mo20Ta20W20refractory high entropy alloys
Nb25Mo25Ta25W25 |  |  | BCC | 800 |  | 552 | [11 empty] | Mechanical properties of Nb25Mo25Ta25W25and V20Nb20Mo20Ta20W20refractory high entropy alloys
Nb25Mo25Ta25W25 |  |  | BCC | 1000 |  | 548 |  | 1008 | 16 | [8 empty] | Mechanical properties of Nb25Mo25Ta25W25and V20Nb20Mo20Ta20W20refractory high entropy alloys
Nb25Mo25Ta25W25 |  |  | BCC | 1200 |  | 506 |  | 803 | 12 | [8 empty] | Mechanical properties of Nb25Mo25Ta25W25and V20Nb20Mo20Ta20W20refractory high entropy alloys
Nb25Mo25Ta25W25 |  |  | BCC | 1400 |  | 421 |  | 467 | 9 | [8 empty] | Mechanical properties of Nb25Mo25Ta25W25and V20Nb20Mo20Ta20W20refractory high entropy alloys
Nb25Mo25Ta25W25 |  |  | BCC | 1600 |  | 405 |  | 600 | 27 | [8 empty] | Mechanical properties of Nb25Mo25Ta25W25and V20Nb20Mo20Ta20W20refractory high entropy alloys
V20Nb20Mo20Ta20W20 |  |  | BCC | 23 |  | 1246 |  | 1270 | 0.5 | 1087 | 1.7 | [6 empty] | Mechanical properties of Nb25Mo25Ta25W25and V20Nb20Mo20Ta20W20refractory high entropy alloys
V20Nb20Mo20Ta20W20 |  |  | BCC | 600 |  | 862 |  | 1597 | 13 | 1597 | 13 | [6 empty] | Mechanical properties of Nb25Mo25Ta25W25and V20Nb20Mo20Ta20W20refractory high entropy alloys
V20Nb20Mo20Ta20W20 |  |  | BCC | 800 |  | 846 |  | 1536 | 16 | 1509 | 17 | [6 empty] | Mechanical properties of Nb25Mo25Ta25W25and V20Nb20Mo20Ta20W20refractory high entropy alloys
V20Nb20Mo20Ta20W20 |  |  | BCC | 1000 |  | 842 |  | 1454 | 14 | 1370 | 19 | [6 empty] | Mechanical properties of Nb25Mo25Ta25W25and V20Nb20Mo20Ta20W20refractory high entropy alloys
V20Nb20Mo20Ta20W20 |  |  | BCC | 1200 |  | 735 |  | 943 | 4.2 | 802 | 7.5 | [6 empty] | Mechanical properties of Nb25Mo25Ta25W25and V20Nb20Mo20Ta20W20refractory high entropy alloys
V20Nb20Mo20Ta20W20 |  |  | BCC | 1400 |  | 656 |  | 707 | 1.6 | [8 empty] | Mechanical properties of Nb25Mo25Ta25W25and V20Nb20Mo20Ta20W20refractory high entropy alloys
V20Nb20Mo20Ta20W20 |  |  | BCC | 1600 |  | 477 |  | 479 | 0.95 | [8 empty] | Mechanical properties of Nb25Mo25Ta25W25and V20Nb20Mo20Ta20W20refractory high entropy alloys
Al0.5CoCrFeNi | as-cast |  | FCC | [11 empty] | 247 |  |  | Evolution of microstructure, hardness, and corrosion properties of high-entropyAl0.5CoCrFeNi alloy
Fe6NiCoSiCrAlTi |  |  | BCC | [13 empty] | laser cladding | Microstructure and properties of 6FeNiCoSiCrAlTi high-entropy alloy coatingprepared by laser cladding
TaNbHfZrTi |  | 9.94 | BCC | 23 |  | 929 | 0.2 | [7 empty] | 390.1434 |  | arc melting | Microstructure and room temperature properties of a high-entropyTaNbHfZrTi alloy
TaNbWMoV |  |  |  | 23 |  | 1246 | 0.2 | [10 empty] | Microstructure and room temperature properties of a high-entropyTaNbHfZrTi alloy
TaNbWMo |  |  |  | 23 |  | 1058 | 0.2 | [10 empty] | Microstructure and room temperature properties of a high-entropyTaNbHfZrTi alloy
Co1.5CrFeNi1.5Ti0.5 | [14 empty] | 509 | 198.795 |  | Microstructure and wear behavior of AlxCo1.5CrFeNi1.5Tiy high-entropy alloys
Al0.2Co1.5CrFeNi1.5Ti0.5 | [14 empty] | 487 | 234.94 |  | Microstructure and wear behavior of AlxCo1.5CrFeNi1.5Tiy high-entropy alloys
Co1.5CrFeNi1.5Ti | [14 empty] | 654 | 2692.77 |  | Microstructure and wear behavior of AlxCo1.5CrFeNi1.5Tiy high-entropy alloys
Al0.2Co1.5CrFeNi1.5Ti | [14 empty] | 717 | 5439.76 |  | Microstructure and wear behavior of AlxCo1.5CrFeNi1.5Tiy high-entropy alloys
AlCoCr0FeMo0.5Ni | as-cast |  | B2 + σ | RT | [10 empty] | 601 |  |  | On the superior hot hardness and softening resistance of AlCoCr x FeMo 0.5 Ni high-entropy alloys
AlCoCr0.5FeMo0.5Ni | as-cast |  | B2 + σ | RT | [10 empty] | 610.105 |  |  | On the superior hot hardness and softening resistance of AlCoCr x FeMo 0.5 Ni high-entropy alloys
AlCoCr1.0FeMo0.5Ni | as-cast |  | B2 + σ | RT | [10 empty] | 727.178 |  |  | On the superior hot hardness and softening resistance of AlCoCr x FeMo 0.5 Ni high-entropy alloys
AlCoCr1.5FeMo0.5Ni | as-cast |  | B2 + σ | RT | [10 empty] | 813.589 |  |  | On the superior hot hardness and softening resistance of AlCoCr x FeMo 0.5 Ni high-entropy alloys
AlCoCr2.0FeMo0.5Ni | as-cast |  | B2 + σ | RT | [10 empty] | 867 |  |  | On the superior hot hardness and softening resistance of AlCoCr x FeMo 0.5 Ni high-entropy alloys
TiZrNbMo |  |  | BCC | [14 empty] | Alloy Design and Properties Optimization of High-Entropy Alloys
TiZrNbMoV0.25 |  |  | BCC | [14 empty] | Alloy Design and Properties Optimization of High-Entropy Alloys
TiZrNbMoV0.5 |  |  | BCC | [14 empty] | Alloy Design and Properties Optimization of High-Entropy Alloys
TiZrNbMoV0.75 |  |  | BCC | [14 empty] | Alloy Design and Properties Optimization of High-Entropy Alloys
TiZrNbMoV1 |  |  | BCC | [14 empty] | Alloy Design and Properties Optimization of High-Entropy Alloys
TiZrNbMoV1.5 |  |  | BCC | [14 empty] | Alloy Design and Properties Optimization of High-Entropy Alloys
TiZrNbMoV2 |  |  | BCC | [14 empty] | Alloy Design and Properties Optimization of High-Entropy Alloys
TiZrNbMoV3 |  |  | BCC | [14 empty] | Alloy Design and Properties Optimization of High-Entropy Alloys
CoCrFeNiAl |  |  | BCC | [14 empty] | Alloy Design and Properties Optimization of High-Entropy Alloys
CoCrFeNiAlNb0.1 |  |  | BCC | [14 empty] | Alloy Design and Properties Optimization of High-Entropy Alloys
CoCrFeNiAlNb0.25 |  |  | BCC + Laves | [14 empty] | Alloy Design and Properties Optimization of High-Entropy Alloys
CoCrFeNiAlNb0.5 |  |  | BCC + Laves | [14 empty] | Alloy Design and Properties Optimization of High-Entropy Alloys
CoCrFeNiAlNb0.75 |  |  | BCC + Laves | [14 empty] | Alloy Design and Properties Optimization of High-Entropy Alloys
Co-Cr-Fe-Mn-Ni |  |  | FCC | [14 empty] | On the diffusion in high-entropy alloys
Al-Co-Cr-Cu-Fe |  |  | FCC + BCC | [11 empty] | 770 |  | MA | Alloyingbehaviorinmulti-componentAlCoCrCuFeandNiCoCrCuFehighentropyalloys
Ni-Co-Cr-Cu-Fe |  |  | FCC + BCC | [11 empty] | 400 |  | MA | Alloyingbehaviorinmulti-componentAlCoCrCuFeandNiCoCrCuFehighentropyalloys
Ni-Co-Cr-Fe |  |  | FCC + BCC | [11 empty] | 490 |  | MA | Alloyingbehaviorinmulti-componentAlCoCrCuFeandNiCoCrCuFehighentropyalloys
Ni-Co-Cu-Fe |  |  | FCC | [11 empty] | 160 |  | MA | Alloyingbehaviorinmulti-componentAlCoCrCuFeandNiCoCrCuFehighentropyalloys
Ni-Co-Fe |  |  | FCC | [11 empty] | 230 |  | MA | Alloyingbehaviorinmulti-componentAlCoCrCuFeandNiCoCrCuFehighentropyalloys
CoCrFeNiAl |  |  | BCC | [14 empty] | Predictionofhigh-entropystabilizedsolid-solutioninmulti-componentalloys
CoCrFeNiCu |  |  | FCC | [14 empty] | Predictionofhigh-entropystabilizedsolid-solutioninmulti-componentalloys
CoCrFeNiCuAl0 3 |  |  | FCC | [14 empty] | Predictionofhigh-entropystabilizedsolid-solutioninmulti-componentalloys
CoCrFeNiCuAl0.5 |  |  | FCC | [14 empty] | Predictionofhigh-entropystabilizedsolid-solutioninmulti-componentalloys
CoCrFeNiCuAl0.8 |  |  | FCC + BCC | [14 empty] | Predictionofhigh-entropystabilizedsolid-solutioninmulti-componentalloys
CoCrFeNiCuAl |  |  | FCC + BCC | [14 empty] | Predictionofhigh-entropystabilizedsolid-solutioninmulti-componentalloys
CoCrFeNiCuAl1 |  |  | FCC + BCC | [14 empty] | Predictionofhigh-entropystabilizedsolid-solutioninmulti-componentalloys
CoCrFeNiCuAl1.5 |  |  | FCC + BCC | [14 empty] | Predictionofhigh-entropystabilizedsolid-solutioninmulti-componentalloys
CoCrFeNiCuAl1.8 |  |  | FCC + BCC | [14 empty] | Predictionofhigh-entropystabilizedsolid-solutioninmulti-componentalloys
CoCrFeNiCuAl2.3 |  |  | BCC | [14 empty] | Predictionofhigh-entropystabilizedsolid-solutioninmulti-componentalloys
CoCrFeNiCuAl2.5 |  |  | BCC | [14 empty] | Predictionofhigh-entropystabilizedsolid-solutioninmulti-componentalloys
CoCrFeNiCuAl2.8 |  |  | BCC | [14 empty] | Predictionofhigh-entropystabilizedsolid-solutioninmulti-componentalloys
CoCrFeNiCuAl3 |  |  | BCC | [14 empty] | Predictionofhigh-entropystabilizedsolid-solutioninmulti-componentalloys
CoCrFeNiCuAlSi |  |  | FCC + BCC | [14 empty] | Predictionofhigh-entropystabilizedsolid-solutioninmulti-componentalloys
MnCrFeNiCuAl |  |  | BCC | [14 empty] | Predictionofhigh-entropystabilizedsolid-solutioninmulti-componentalloys
CoCrFeNiMnGe |  |  | FCC + BCC | [14 empty] | Predictionofhigh-entropystabilizedsolid-solutioninmulti-componentalloys
CoCrFeNiMn |  |  | FCC | [14 empty] | Predictionofhigh-entropystabilizedsolid-solutioninmulti-componentalloys
CoCrFeNiMnCu |  |  | FCC | [14 empty] | Predictionofhigh-entropystabilizedsolid-solutioninmulti-componentalloys
CoCrNiCu0.5Al |  |  | BCC | [14 empty] | Predictionofhigh-entropystabilizedsolid-solutioninmulti-componentalloys
TiCoCrFeNiCuAlV |  |  | FCC + BCC | [14 empty] | Predictionofhigh-entropystabilizedsolid-solutioninmulti-componentalloys
CoCrFeNiCu0.5 |  |  | FCC | [14 empty] | Predictionofhigh-entropystabilizedsolid-solutioninmulti-componentalloys
CoCrNiCuAl |  |  | FCC + BCC | [14 empty] | Predictionofhigh-entropystabilizedsolid-solutioninmulti-componentalloys
CoCuNiAl |  |  | FCC + BCC | [14 empty] | Predictionofhigh-entropystabilizedsolid-solutioninmulti-componentalloys
CuNiAl |  |  | FCC + BCC | [14 empty] | Predictionofhigh-entropystabilizedsolid-solutioninmulti-componentalloys
CuNi |  |  | FCC | [14 empty] | Predictionofhigh-entropystabilizedsolid-solutioninmulti-componentalloys
Co0.5CrFeNiCuAl |  |  | FCC + BCC | [14 empty] | Predictionofhigh-entropystabilizedsolid-solutioninmulti-componentalloys
CoCr0.5FeNiCuAl |  |  | FCC + BCC | [14 empty] | Predictionofhigh-entropystabilizedsolid-solutioninmulti-componentalloys
CoCrFe0.5NiCuAl |  |  | FCC + BCC | [14 empty] | Predictionofhigh-entropystabilizedsolid-solutioninmulti-componentalloys
CoCrFeNi0.5CuAl |  |  | FCC + BCC | [14 empty] | Predictionofhigh-entropystabilizedsolid-solutioninmulti-componentalloys
CoCrFeNiCu0.5Al |  |  | BCC | [14 empty] | Predictionofhigh-entropystabilizedsolid-solutioninmulti-componentalloys
Ti0.5CoCrFeNiCu |  |  | FCC | [14 empty] | Predictionofhigh-entropystabilizedsolid-solutioninmulti-componentalloys
Ti0.5CoCrFeNiAl |  |  | BCC1 + BCC2 | [14 empty] | Predictionofhigh-entropystabilizedsolid-solutioninmulti-componentalloys
TiCoCrFeNiAl |  |  | BCC1 + BCC2 | [14 empty] | Predictionofhigh-entropystabilizedsolid-solutioninmulti-componentalloys
TiCr0.5FeNiCuAl |  |  | FCC + BCC | [14 empty] | Predictionofhigh-entropystabilizedsolid-solutioninmulti-componentalloys
TiCrFeNiCuAl |  |  | FCC + BCC | [14 empty] | Predictionofhigh-entropystabilizedsolid-solutioninmulti-componentalloys
TiCr1.5FeNiCuAl |  |  | FCC + BCC | [14 empty] | Predictionofhigh-entropystabilizedsolid-solutioninmulti-componentalloys
TiCr2FeNiCuAl |  |  | FCC + BCC | [14 empty] | Predictionofhigh-entropystabilizedsolid-solutioninmulti-componentalloys
TiCr3FeNiCuAl |  |  | FCC + BCC | [14 empty] | Predictionofhigh-entropystabilizedsolid-solutioninmulti-componentalloys
TiCoCrFeNiCuAl |  |  | BCC1 + BCC2 + FCC | [14 empty] | Predictionofhigh-entropystabilizedsolid-solutioninmulti-componentalloys
CoCrFeNiCuAlV |  |  | FCC + BCC | [14 empty] | Predictionofhigh-entropystabilizedsolid-solutioninmulti-componentalloys
Ti0.5Co1.5CrFeNiAl |  |  | FCC + BCC | [14 empty] | Predictionofhigh-entropystabilizedsolid-solutioninmulti-componentalloys
Ti0.5 Co2 CrFeNiAl |  |  | FCC + BCC | [14 empty] | Predictionofhigh-entropystabilizedsolid-solutioninmulti-componentalloys
Ti0.5Co3CrFeNiAl |  |  | FCC + BCC | [14 empty] | Predictionofhigh-entropystabilizedsolid-solutioninmulti-componentalloys
Ti0.5 CoCrFeNiCu0.75Al0.25 |  |  | FCC | [14 empty] | Predictionofhigh-entropystabilizedsolid-solutioninmulti-componentalloys
Ti0.5CoCeFeNiCu0.5Al0.5 |  |  | FCC + BCC | [14 empty] | Predictionofhigh-entropystabilizedsolid-solutioninmulti-componentalloys
Ti0.5CoCrFeNiCu0.25Al0.75 |  |  | BCC1 + BCC2 | [14 empty] | Predictionofhigh-entropystabilizedsolid-solutioninmulti-componentalloys
CoCrFeNiCu0.25Al |  |  | BCC | [14 empty] | Predictionofhigh-entropystabilizedsolid-solutioninmulti-componentalloys
CoFeNiCuV |  |  | FCC | [14 empty] | Predictionofhigh-entropystabilizedsolid-solutioninmulti-componentalloys
CoCrFeNiCu0.75Al0.25 |  |  | FCC | [14 empty] | Predictionofhigh-entropystabilizedsolid-solutioninmulti-componentalloys
CoCrFeNiCu0.5Al0.5 |  |  | FCC | [14 empty] | Predictionofhigh-entropystabilizedsolid-solutioninmulti-componentalloys
CoCrFeNiCu0.25Al0.75 |  |  | FCC + BCC | [14 empty] | Predictionofhigh-entropystabilizedsolid-solutioninmulti-componentalloys
Ti0.5CoCrFeNiCu0.25Al |  |  | BCC1 + BCC2 | [14 empty] | Predictionofhigh-entropystabilizedsolid-solutioninmulti-componentalloys
Ti0.5CoCrFeNiCu0.5Al |  |  | BCC1 + BCC2 | [14 empty] | Predictionofhigh-entropystabilizedsolid-solutioninmulti-componentalloys
CoCrFeNi |  |  | FCC | [14 empty] | Predictionofhigh-entropystabilizedsolid-solutioninmulti-componentalloys
CoCrFeNiAl0.25 |  |  | FCC | [14 empty] | Predictionofhigh-entropystabilizedsolid-solutioninmulti-componentalloys
CoCrFeNiAl0.375 |  |  | FCC | [14 empty] | Predictionofhigh-entropystabilizedsolid-solutioninmulti-componentalloys
CoCrFeNiAl0.5 |  |  | FCC + BCC | [14 empty] | Predictionofhigh-entropystabilizedsolid-solutioninmulti-componentalloys
CoCrFeNiAl0.75 |  |  | FCC + BCC | [14 empty] | Predictionofhigh-entropystabilizedsolid-solutioninmulti-componentalloys
CoCrFeNiAl0.875 |  |  | FCC + BCC | [14 empty] | Predictionofhigh-entropystabilizedsolid-solutioninmulti-componentalloys
CoCrFeNiAl1.25 |  |  | BCC | [14 empty] | Predictionofhigh-entropystabilizedsolid-solutioninmulti-componentalloys
CoCrFeNiAl1.5 |  |  | BCC | [14 empty] | Predictionofhigh-entropystabilizedsolid-solutioninmulti-componentalloys
CoCrFeNiAl2 |  |  | BCC | [14 empty] | Predictionofhigh-entropystabilizedsolid-solutioninmulti-componentalloys
CoCrFeNiAl2.5 |  |  | BCC | [14 empty] | Predictionofhigh-entropystabilizedsolid-solutioninmulti-componentalloys
CoCrFeNiAl3 |  |  | BCC | [14 empty] | Predictionofhigh-entropystabilizedsolid-solutioninmulti-componentalloys
MnCrFe1.5Ni0.5Al0.3 |  |  | BCC | [14 empty] | Predictionofhigh-entropystabilizedsolid-solutioninmulti-componentalloys
MnCrFe1.5Ni0.5Al0.5 |  |  | BCC | [14 empty] | Predictionofhigh-entropystabilizedsolid-solutioninmulti-componentalloys
MoCrFeNiCu |  |  | FCC | [14 empty] | Predictionofhigh-entropystabilizedsolid-solutioninmulti-componentalloys
Ti0.5Co1.5CrFeNi1.5 |  |  | FCC | [14 empty] | Predictionofhigh-entropystabilizedsolid-solutioninmulti-componentalloys
Ti0.5Co1.5CrFeNi1.5Mo0.1 |  |  | FCC | [14 empty] | Predictionofhigh-entropystabilizedsolid-solutioninmulti-componentalloys
CoCrFeNiCuAl0.5V0.2 |  |  | FCC | [14 empty] | Predictionofhigh-entropystabilizedsolid-solutioninmulti-componentalloys
CoCrFeNiCuAl0 5V0 4 |  |  | FCC + BCC | [14 empty] | Predictionofhigh-entropystabilizedsolid-solutioninmulti-componentalloys
CoCrFeNiCuAl0.5V1.2 |  |  | FCC + BCC | [14 empty] | Predictionofhigh-entropystabilizedsolid-solutioninmulti-componentalloys
CoCrFeNiCuAl0.5V1.4 |  |  | FCC + BCC | [14 empty] | Predictionofhigh-entropystabilizedsolid-solutioninmulti-componentalloys
CoCrFeNiCuAl0 5V1 6 |  |  | FCC + BCC | [14 empty] | Predictionofhigh-entropystabilizedsolid-solutioninmulti-componentalloys
CoCrFeNiCuAl0.5V1.8 |  |  | FCC + BCC | [14 empty] | Predictionofhigh-entropystabilizedsolid-solutioninmulti-componentalloys
CoCrFeNiCuAl0.5V2 |  |  | FCC + BCC | [14 empty] | Predictionofhigh-entropystabilizedsolid-solutioninmulti-componentalloys
MnCrFeNiCu |  |  | FCC + BCC | [14 empty] | Predictionofhigh-entropystabilizedsolid-solutioninmulti-componentalloys
Mn2CrFeNi2Cu |  |  | FCC | [14 empty] | Predictionofhigh-entropystabilizedsolid-solutioninmulti-componentalloys
MnCr2Fe2NiCu |  |  | FCC + BCC | [14 empty] | Predictionofhigh-entropystabilizedsolid-solutioninmulti-componentalloys
Mn2 Cr2 Fe2Ni2 Cu |  |  | FCC | [14 empty] | Predictionofhigh-entropystabilizedsolid-solutioninmulti-componentalloys
Mn2 CrFe2NiCu2 |  |  | FCC + BCC | [14 empty] | Predictionofhigh-entropystabilizedsolid-solutioninmulti-componentalloys
MnCrFe2Ni2Cu2 |  |  | FCC | [14 empty] | Predictionofhigh-entropystabilizedsolid-solutioninmulti-componentalloys
Mn2Cr2FeNi2Cu2 |  |  | FCC + BCC | [14 empty] | Predictionofhigh-entropystabilizedsolid-solutioninmulti-componentalloys
MnCr2Fe2Ni2Cu2 |  |  | FCC + BCC | [14 empty] | Predictionofhigh-entropystabilizedsolid-solutioninmulti-componentalloys
W21.1Nb20.6Mo21.7Ta15.6V21 |  |  | BCC | [14 empty] | Predictionofhigh-entropystabilizedsolid-solutioninmulti-componentalloys
Ti0.3CoCrFeNi |  |  | FCC + HCP | [14 empty] | Predictionofhigh-entropystabilizedsolid-solutioninmulti-componentalloys
Ti0.1 CoCrFeNiAl0.3 |  |  | FCC | [14 empty] | Predictionofhigh-entropystabilizedsolid-solutioninmulti-componentalloys
TiCoNiCuAlZn |  |  | BCC | [14 empty] | Predictionofhigh-entropystabilizedsolid-solutioninmulti-componentalloys
CoCrFeNiMo0.3 |  |  | FCC | [14 empty] | Predictionofhigh-entropystabilizedsolid-solutioninmulti-componentalloys
CoCrFeNiAl0.3Mo0.1 |  |  | FCC | [14 empty] | Predictionofhigh-entropystabilizedsolid-solutioninmulti-componentalloys
CoCrFeNiCuAlMo0.2 |  |  | FCC + BCC | [14 empty] | Predictionofhigh-entropystabilizedsolid-solutioninmulti-componentalloys
Ti0.8CoCrFeNiCu |  |  | FCC + Laves phase | [14 empty] | Predictionofhigh-entropystabilizedsolid-solutioninmulti-componentalloys
TiCoCrFeNiCu |  |  | FCC + Laves phase | [14 empty] | Predictionofhigh-entropystabilizedsolid-solutioninmulti-componentalloys
Ti1.5CoCrFeNiAl |  |  | BCC1 + BCC2 + Laves phase | [14 empty] | Predictionofhigh-entropystabilizedsolid-solutioninmulti-componentalloys
CoCrFeNiCuAlMn |  |  | FCC + BCC + unknown phase | [14 empty] | Predictionofhigh-entropystabilizedsolid-solutioninmulti-componentalloys
CrFeNiCuZr |  |  | BCC + compounds | [14 empty] | Predictionofhigh-entropystabilizedsolid-solutioninmulti-componentalloys
Ti0.5Co1.5CrFeNi1.5Mo0.5 |  |  | FCC + σ phase | [14 empty] | Predictionofhigh-entropystabilizedsolid-solutioninmulti-componentalloys
Ti0.5Co1.5CrFeNi1.5Mo0.8 |  |  | FCC + σ phase | [14 empty] | Predictionofhigh-entropystabilizedsolid-solutioninmulti-componentalloys
TiCoCrNiCuAl |  |  | BCC + Cu + Cr | [14 empty] | Predictionofhigh-entropystabilizedsolid-solutioninmulti-componentalloys
CoCrFeNiCuAl0.5V0.6 |  |  | FCC + BCC + σ phase | [14 empty] | Predictionofhigh-entropystabilizedsolid-solutioninmulti-componentalloys
CoCrFeNiCuAl0.5V0.8 |  |  | FCC + BCC + σ phase | [14 empty] | Predictionofhigh-entropystabilizedsolid-solutioninmulti-componentalloys
CoCrFeNiCuAl0.5V |  |  | FCC + BCC + σ phase | [14 empty] | Predictionofhigh-entropystabilizedsolid-solutioninmulti-componentalloys
CoCrFeNiCuAl0.5B0.2 |  |  | FCC + boride | [14 empty] | Predictionofhigh-entropystabilizedsolid-solutioninmulti-componentalloys
CoCrFeNiCuAl0.5B0.6 |  |  | FCC + boride | [14 empty] | Predictionofhigh-entropystabilizedsolid-solutioninmulti-componentalloys
CoCrFeNiCuAl0.5B |  |  | FCC + ordered FCC + boride | [14 empty] | Predictionofhigh-entropystabilizedsolid-solutioninmulti-componentalloys
TiCoCrFeNiCuVMn |  |  | FCC + BCC + σ phase + unknown phase | [14 empty] | Predictionofhigh-entropystabilizedsolid-solutioninmulti-componentalloys
CoCrFeNiCuAlMn |  |  | FCC + BCC + unknown phase | [14 empty] | Predictionofhigh-entropystabilizedsolid-solutioninmulti-componentalloys
CoCrFe0.6 NiAlMo0.5 |  |  | BCC + σ phase | [14 empty] | Predictionofhigh-entropystabilizedsolid-solutioninmulti-componentalloys
CoCrFeNiAlMo0.5 |  |  | BCC + σ phase | [14 empty] | Predictionofhigh-entropystabilizedsolid-solutioninmulti-componentalloys
CoCrFe1.5 NiAlMo0.5 |  |  | BCC + σ phase | [14 empty] | Predictionofhigh-entropystabilizedsolid-solutioninmulti-componentalloys
CoCrFe2NiAlMo0.5 |  |  | BCC + σ phase | [14 empty] | Predictionofhigh-entropystabilizedsolid-solutioninmulti-componentalloys
Co0.5CrFeNiAlMo0.5 |  |  | BCC + σ phase | [14 empty] | Predictionofhigh-entropystabilizedsolid-solutioninmulti-componentalloys
Co1.5CrFeNiAlMo0.5 |  |  | BCC + σ phase | [14 empty] | Predictionofhigh-entropystabilizedsolid-solutioninmulti-componentalloys
Co2CrFeNiAlMo0.5 |  |  | FCC + BCC + σ phase | [14 empty] | Predictionofhigh-entropystabilizedsolid-solutioninmulti-componentalloys
TiCoCrNiCuAl |  |  | BCC + Cu + Cr | [14 empty] | Predictionofhigh-entropystabilizedsolid-solutioninmulti-componentalloys
CoCrNiCuAlAu |  |  | FCC + AuCu | [14 empty] | Predictionofhigh-entropystabilizedsolid-solutioninmulti-componentalloys
CoCrFeNiCuAlMo0.4 |  |  | BCC + α phase | [14 empty] | Predictionofhigh-entropystabilizedsolid-solutioninmulti-componentalloys
CoCrFeNiCuAlMo0.6 |  |  | BCC + α phase | [14 empty] | Predictionofhigh-entropystabilizedsolid-solutioninmulti-componentalloys
CoCrFeNiCuAlMo0.8 |  |  | BCC + α phase | [14 empty] | Predictionofhigh-entropystabilizedsolid-solutioninmulti-componentalloys
CoCrFeNiCuAlMo |  |  | BCC + α phase | [14 empty] | Predictionofhigh-entropystabilizedsolid-solutioninmulti-componentalloys
ZrHfTiCuFe |  |  | Compounds | [14 empty] | Predictionofhigh-entropystabilizedsolid-solutioninmulti-componentalloys
ZrHfTiCuCo |  |  | Compounds | [14 empty] | Predictionofhigh-entropystabilizedsolid-solutioninmulti-componentalloys
AlCrMoSiTi |  |  | Ordered BCC + Mo5Si3 | [14 empty] | Predictionofhigh-entropystabilizedsolid-solutioninmulti-componentalloys
Ti2CoCrFeNiCu |  |  | Compounds | [14 empty] | Predictionofhigh-entropystabilizedsolid-solutioninmulti-componentalloys
AlTiVYZr |  |  | Conpounds | [14 empty] | Predictionofhigh-entropystabilizedsolid-solutioninmulti-componentalloys
ZrTiVCuNiBe |  |  | Compounds | [14 empty] | Predictionofhigh-entropystabilizedsolid-solutioninmulti-componentalloys
TiCoCrNiCuAlY0.5 |  |  | Cu2Y + AlNi2Ti + Cu + Cr | [14 empty] | Predictionofhigh-entropystabilizedsolid-solutioninmulti-componentalloys
TiCoCrNiCuAlY0.8 |  |  | Cu2Y + AlNi2Ti + Cu + Cr | [14 empty] | Predictionofhigh-entropystabilizedsolid-solutioninmulti-componentalloys
TiCoCrNiCuAlY |  |  | Cu2Y + AlNi2Ti + Cu + Cr + unknown phase | [14 empty] | Predictionofhigh-entropystabilizedsolid-solutioninmulti-componentalloys
AlCoCrFeNb0Ni | as-cast |  | BCC | RT |  | 1373 | 0.2 |  |  | 3531 |  |  |  | 24.5 | 520 |  |  | EffectofNbadditiononthemicrostructureandpropertiesofAlCoCrFeNihigh-entropyalloy
AlCoCrFeNb0.1Ni | as-cast |  | BCC | RT |  | 1641 | 0.2 |  |  | 3285 |  |  |  | 12.2 | 569 |  |  | EffectofNbadditiononthemicrostructureandpropertiesofAlCoCrFeNihigh-entropyalloy
AlCoCrFeNb0.25Ni | as-cast |  | BCC + (Laves + bcc) | RT |  | 1959 | 0.2 |  |  | 3008 |  |  |  | 10.5 | 668 |  |  | EffectofNbadditiononthemicrostructureandpropertiesofAlCoCrFeNihigh-entropyalloy
AlCoCrFeNb0.5Ni | as-cast |  | BCC + (Laves + bcc) | RT |  | 2473 | 0.2 |  |  | 3170 |  |  |  | 4.1 | 747 |  |  | EffectofNbadditiononthemicrostructureandpropertiesofAlCoCrFeNihigh-entropyalloy

## 工作表4
Alloy
Al20Li20Mg10Sc20Ti30
AlxCoCrCuFeNi
Mo-Nb-Ta-V-W
Hf-Nb-Ta-Ti-Zr
Hf-Nb-Ta-Ti-Zr
Hf-Mo-Ta-Ti-Zr
Hf-Mo-Ta-Ti-Zr
Hf-Mo-Nb-Ta-Ti-Zr
Hf-Mo-Nb-Ta-Ti-Zr
Al-Nb-Ta-Ti-Zr
Cr-Nb-Ta-Ti-Zr
V-Nb-Ta-Ti-Zr
Sn-Nb-Ta-Ti-Zr
Co-Cr-Fe-Mn-Ni
Mo20–W20–Al20–Cr20–Ti20
Co-Cr-Fe-Mn-Ni-Vx
Al-Nb-Ti-V
Al20-Li20-Mg10-Sc20-Ti30
Ho–Dy–Y–Gd–Tb
Cr-Mn-Fe-Ti-Ni
YGdTbDyLu
GdTbDyTmLu
Al0.5CrCuFeNi2
CoCrFeMnNi
AlxCoCrCuFeNi
AlCoCrFe0.6NiMo0.5
AlCoCrFe1.0NiMo0.5
AlCoCrFe1.5NiMo0.5
AlCoCrFe2.0NiMo0.5
AlCo0.5CrFeMo0.5
AlCo1.0CrFeMo0.5
AlCo1.5CrFeMo0.5
AlCo2.0CrFeMo0.5
AlCoFeNiMo0.5
AlCoCr0.5FeNiMo0.5
AlCoCr1.0FeNiMo0.5
AlCoCr1.5FeNiMo0.5
AlCoCr2.0FeNiMo0.5
AlCoCrFeNiTi1.5
Al0.5CoCrCuFeNi
Al0.5CoCrCuFeNiTi0.2
Al0.5CoCrCuFeNiTi0.4
Al0.5CoCrCuFeNiTi0.6
Al0.5CoCrCuFeNiTi0.8
Al0.5CoCrCuFeNiTi1.0
Al0.5CoCrCuFeNiTi1.2
Al0.5CoCrCuFeNiTi1.4
Al0.5CoCrCuFeNiTi1.6
Al0.5CoCrCuFeNiTi1.8
Al0.5CoCrCuFeNiTi2.0
Al0.5CoCrCuFeNiV0.2
Al0.5CoCrCuFeNiV0.4
Al0.5CoCrCuFeNiV0.6
Al0.5CoCrCuFeNiV0.8
Al0.5CoCrCuFeNiV1.0
AlCoCrFeNiMo0.1
AlCoCrFeNiMo0.2
AlCoCrFeNiMo0.3
AlCoCrFeNiMo0.4
AlCoCrFeNiMo0.5
AlCoCrCuFeNiMo0.2
AlCoCrCuFeNiMo0.4
AlCoCrCuFeNiMo0.6
AlCoCrCuFeNiMo0.8
AlCoCrCuFeNiMo1.0
AlCoCrFeNiNb0.1
AlCoCrFeNiNb0.25
AlCoCrFeNiNb0.5
AlCoCrFeNiNb0.75
CoCrFeNi
CoCrFeNiMo0.3
CoCrFeNiMo0.5
CoCrFeNiMo0.85
CoCrFeNiTi0.3
CoCrFeNiTi0.5
Co1.5CrFeNi1.5Ti0.5
Co1.5CrFeNi1.5Ti0.5Mo0.1
Co1.5CrFeNi1.5Ti0.5Mo0.5
Co1.5CrFeNi1.5Ti0.5Mo0.8
AlCoCrFeMo0.5
AlCoCrFeMo0.5Ni0.5
AlCoCrFeMo0.5Ni1.0
AlCoCrFeMo0.5Ni1.5
AlCoCrFeMo0.5Ni2.0
CoCrCuFeNi
CoCrCuFeNiTi0.5
CoCrCuFeNiTi0.8
CoCrCuFeNiTi1.0
CoCrFeNiTi
Al0.5CoCrFeNiTi
Al1.0CoCrFeNiTi
Ni0.2Co0.6Fe0.2CrSi0.2AlTi0.2
NiCo0.6Fe0.2CrSiAlTi0.2
NiCo0.6Fe0.2Cr1.5SiAlTi0.2
TiVCrZrHf
TiVCrAlZr
TiCrZrNb
AlCrNiSiTi
AlCrMoTaTiZr
TiVCrAlSi
AlCrTaTiZr
NbSiTaTiZr
AlCoCrCu0.5FeNi
AlCrMoSiTi
AlBCrSiTi
FeCoNiZrCuAlV
AlCrZrSiTi
TiZrNbHfTa
Al0.5CoCrCuFeNi
Al2CoCrCuFeNi
Ta-Nb-Ti-W
Ta-Nb-Ti-W
Ta-Nb-Ti-W
Ta-Nb-Ti-W
Ta-Nb-Ti-W
Ta-Nb-Ti-W
Ta-Nb-Ti-W
FeCoNiCrCuAlMn
CoCrFeNiCu
CoCrFeNiCuAl2.5
TiZrHfNbTa
Ti20Zr20Hf20Nb20V20
Ti20Zr20Hf20Nb20Cr20
AlMo0.5NbTa0.5TiZr
Al0.4Hf0.6NbTaTiZr
NbCrMoTiAl0.5 (H-Ti)
NbCrMoVAl0.5 (H-V)
NbCrMoTiVAl0.5 (H-TiV)
NbCrMoTiVAl0.5Si0.3 (H-TiVSi0.3)
FeMnNiCoCr

## 工作表1
列1 | Al x CoCrCuFeNi | 列2 | Microstructure characterization of Al x CoCrCuFeNi high-entropy alloy system with multiprincipal ele... more... | 列3 | 列4 | 列5 | 列6 | 列7
3 | Al-Co-Cr-Cu-Fe-Ni |  |  |  | On the elemental effect of AlCoCrCuFeNi high-entropy alloy system | 2007
14 | Al0.3CoCrFeNi |  | Microstructure and tensile behaviors of FCC Al0.3CoCrFeNi high entropy alloy
15 | Al0.5CoCrCuFeNi |  | Entropy-driven phase stability and slow diffusion kinetics in an Al0.5CoCrCuFeNi high entropy alloy
4 | Co–Cr–Fe–Mn–Ni | FCC | Greater fluctuation of lattice potential energy produces more significant atomic |  | Sluggish diffusion in Co–Cr–Fe–Mn–Ni high-entropy alloys | 2015
16 | Co–Cr–Fe–Mn–Ni |  | Sluggish diffusion in Co–Cr–Fe–Mn–Ni high-entropy alloys
| Al x CoCrCuFeNi |  | Mechanical performance of the Al x CoCrCuFeNi high-entropy alloy system with multiprincipal elements
10 | Al-Cr-Cu-Fe-Ni |  | AlCrCuFeNi 高熵合金的组织与硬度研究
7 | Al-Fe-Ti-Cr-Zn-Cu |  |  |  |  | 2008
| AlCoCrCuFeNi |  | On the elemental effect of AlCoCrCuFeNi high-entropy alloy system
13 | AlTiFeNiCuCrx |  | 多主元高熵合金AlTiFeNiCuCrx 微观结构和力学性能
12 | Alx (TiVCrMnFeCoNiCu) 100-x |  | 多组元Alx (TiVCrMnFeCoNiCu) 100-x 高熵合金系微观组织研究
5 | Alx-Co-Cr-Cu-Fe-Ni | fcc/bcc | traps and blocks, leading to higher activation energies, and thus accounts for the sluggish diffusion in high-entropy alloys. |  |  | 2005
11 | Alx-Fe-Co-Ni-Cr-Ti |  | AlxFeCoNiCrTi 系高熵合金的组织结构及电化学性能研究
8 | Alx(TiVCrMnFeCoNiCu)100−x |  | the compressive strength ofAl11.1(TiVCrMnFeCoNiCu)88.9alloy reaches 2.431 GPa. |  |  | 2007
1 | Cr-Mn-Fe-Co-Ni | FCC | 1 Exceptional damagetolerance with tensile strengths above 1 GPa 2 Fracture toughness values exceeding200 MPa·m1/2 3 Its mechanical properties actually improve at cryogenictemperatures; |  | A fracture-resistant high-entropy alloy for cryogenic applications | 2014 | Bernd Gludovatz | Materials Sciences Division, Lawrence Berkeley NationalLaboratory, Berkeley, CA 94720, USA
# | Element | Structure | Strength | Weakness | Title | Year | Author | Author affairs
9 | Fe-Co-Cr-Ni-Cu |  | WC 颗粒对激光熔覆FeCoCrNiCu 高熵合金涂层组织与硬度的影响
6 | Fe-Co-Ni-Cr-Cux |  |  |  | Corrosion behavior of FeCoNiCrCuxhigh-entropy alloysin 3.5% sodium chloride solution | 2005
| Nb 25 Mo 25 Ta 25 W 25 and V 20 Nb 20 Mo 20 Ta 20 W 20 |  | Mechanical properties of Nb 25 Mo 25 Ta 25 W 25 and V 20 Nb 20 Mo 20 Ta 20 W 20 refractory high entropy alloys
2 | Ta-Nb-Hf-Zr-Ti | BCC |  |  | Microstructure and room temperature properties of a high-entropyTaNbHfZrTi alloy | 2011 | O.N. Senkov | Air Force Research Laboratory, Materials and Manufacturing Directorate, Wright-Patterson Air Force Base, Dayton, OH 45433, USA
| TaNbHfZrTi |  | Microstructure and room temperature properties of a high-entropy TaNbHfZrTi alloy
| FeCoNiCrCux |  | Corrosion behavior of FeCoNiCrCux high-entropy alloys in 3.5% sodium chloride solution

## 工作表3
Alloy | Structure | delta | H_mix | Reference | H
TiVCrZrHf | Amor | 8.95 | -6.08 | [16] | 2.321928
TiVCrAlZr | Amor | 7.77 | -16.16 | [17] | 2.321928
TiCrZrNb | Amor | 8.14 | 4.94 | [18] | 2.321928
AlCrNiSiTi | Amor | 5.87 | -43 | [19] | 2.321928
AlCrMoTaTiZr | Amor | 6.62 | -15.67 | [20] | 2.321928
TiVCrAlSi | Amor | 4.77 | -39.2 | [21] | 2.321928
AlCrTaTiZr | Amor | 7.09 | -16.16 | [22] | 2.321928
NbSiTaTiZr | Amor | 5.876 | -41.15 | [23] | 2.321928
AlCoCrCu0.5FeNi | Amor | 5.02 | -7.93 | [24] | 2.550341
AlCrMoSiTi | Amor | 4.76 | -34.08 | [25] | 2.321928
AlBCrSiTi | Amor | 14.01 | -43.52 | [26] | 2.321928
FeCoNiZrCuAlV | Amor | 4.74 | -9.8 | [27] | 2.321928
AlCrZrSiTi | Amor | 4.63 | -49.44 | [28] | 2.321928
TiZrNbHfTa | FCC | 4.1 | 3.36 | [29] | 2.321928
Al0.5CoCrCuFeNi | FCC | 3.82 | -1.52 | [19] | 2.550341
Al2CoCrCuFeNi | FCC+BCC | 5.7 | -8.65 | [19] | 2.521641
Ta-Nb-Ti-W | BCC | 1.61 | -2.53 | [30] | 2
Ta-Nb-Ti-W | BCC | 1.72 | -3 | [30] | 2
Ta-Nb-Ti-W | BCC | 1.79 | -3.07 | [30] | 2
Ta-Nb-Ti-W | BCC | 1.81 | -3.09 | [30] | 2
Ta-Nb-Ti-W | BCC | 1.74 | -4.66 | [30] | 2
Ta-Nb-Ti-W | BCC | 1.68 | -5.41 | [30] | 2
Ta-Nb-Ti-W | BCC | 1.61 | -5.95 | [30] | 2
FeCoNiCrCuAlMn | FCC+BCC | 4.51 | -5.63 | [31] | 2.807355
CoCrFeNiCu | FCC | 1.07 | 3.2 | [32] | 2.321928
CoCrFeNiCuAl2.5 | BCC | 5.91 | -9.28 | [33] | 2.466248

## Main
Alloy | State | Density | Structure | T | E | Yield_Strength | Yield_Strain | Peak_Stress | Peak_Strain | Fracture_Strength | Fracture_Strain | Compression_Yield_Strength | Compression_Strain | Strain | Vickers_hardness | Wear_Resistance | fafabrication | 题录
Al20Li20Mg10Sc20Ti30 | Ball Milling |  | FCC | [13 empty] | Mechanical alloying | Youssef K M, Zaddach A J, Niu C, et al. A novel low-density, high-hardness, high-entropy alloy with close-packed single-phase nanocrystalline structures[J]. Materials Research Letters, 2015, 3(2): 95-99.
Al20Li20Mg10Sc20Ti30 | as-annealed |  | HCP | [13 empty] | Mechanical alloying | Youssef K M, Zaddach A J, Niu C, et al. A novel low-density, high-hardness, high-entropy alloy with close-packed single-phase nanocrystalline structures[J]. Materials Research Letters, 2015, 3(2): 95-99.
AlxCoCrCuFeNi | [17 empty] | Jien-Wei, Y. "Recent progress in high entropy alloys." Ann. Chim. Sci. Mat 31.6 (2006): 633-648.
Mo-Nb-Ta-V-W |  | 12.36 | BCC | 1600 |  | 477 |  |  |  |  | 1.7% | [6 empty] | Enhanced mechanical prope25ies of HfMoTaTiZr and HfMoNbTaTiZrrefractory high-entropy alloys
Hf-Nb-Ta-Ti-Zr |  | 9.94 | BCC | 25 | [7 empty] | 929 |  | 50% |  |  |  | Enhanced mechanical prope25ies of HfMoTaTiZr and HfMoNbTaTiZrrefractory high-entropy alloys
Hf-Nb-Ta-Ti-Zr |  | 9.94 | BCC | 1200 |  | 80 | [11 empty] | Enhanced mechanical prope25ies of HfMoTaTiZr and HfMoNbTaTiZrrefractory high-entropy alloys
Hf-Mo-Ta-Ti-Zr |  | 10.24 |  | 25 |  | 1600 |  |  |  |  | 4% |  |  |  | 542 |  |  | Enhanced mechanical prope25ies of HfMoTaTiZr and HfMoNbTaTiZrrefractory high-entropy alloys
Hf-Mo-Ta-Ti-Zr |  | 10.24 |  | 1200 |  | 404 |  |  |  |  | 0.3 |  |  |  | 542 |  |  | Enhanced mechanical prope25ies of HfMoTaTiZr and HfMoNbTaTiZrrefractory high-entropy alloys
Hf-Mo-Nb-Ta-Ti-Zr |  | 9.97 |  | 25 |  | 1512 |  |  |  |  | 1.2% |  |  |  | 505 |  |  | Enhanced mechanical prope25ies of HfMoTaTiZr and HfMoNbTaTiZrrefractory high-entropy alloys
Hf-Mo-Nb-Ta-Ti-Zr |  | 9.97 |  | 1200 |  | 556 |  |  |  |  | 0.3 |  |  |  | 505 |  |  | Enhanced mechanical prope25ies of HfMoTaTiZr and HfMoNbTaTiZrrefractory high-entropy alloys
Al-Nb-Ta-Ti-Zr | [17 empty] | Search for high entropy alloys in the X-NbTaTiZr systems(X = Al, Cr, V, Sn)
Cr-Nb-Ta-Ti-Zr | [17 empty] | Search for high entropy alloys in the X-NbTaTiZr systems(X = Al, Cr, V, Sn)
V-Nb-Ta-Ti-Zr | [17 empty] | Search for high entropy alloys in the X-NbTaTiZr systems(X = Al, Cr, V, Sn)
Sn-Nb-Ta-Ti-Zr | [17 empty] | Search for high entropy alloys in the X-NbTaTiZr systems(X = Al, Cr, V, Sn)
Co-Cr-Fe-Mn-Ni | [16 empty] | arc melting and drop casting
Mo20-W20-Al20-Cr20-Ti20
Co-Cr-Fe-Mn-Ni-Vx
Al-Nb-Ti-V
Al20-Li20-Mg10-Sc20-Ti30
Ho-Dy-Y-Gd-Tb | [17 empty] | Hexagonal High-entropy Alloys
Cr-Mn-Fe-Ti-Ni
YGdTbDyLu |  |  | HCP
GdTbDyTmLu |  |  | HCP
Al0.5CrCuFeNi2 | [17 empty] | Microstructure and texture evolution during annealing of equiatomic CoCrFeMnNi high-entropy alloy
CoCrFeMnNi | [17 empty] | Alloying, thermal stability and strengthening in spark plasma sintered AlxCoCrCuFeNi high entropy alloys
Fe-Co-Ni-Cr-Cu-Al-Mn |  | null | FCC + BCC or FCC | null | [6 empty] | null | null |  | null | 428.2808 |  | reactive DCmagnetron sputtering | Nanostructured nitride films of multi-element high-entropy alloysby reactive DC sputtering
Fe-Co-Ni-Cr-Cu-Al0.5 |  | null | FCC + BCC or FCC | null | [6 empty] | null | null |  | null | 448.6751 |  | reactive DCmagnetron sputtering
CuCoNiCrFe |  |  | FCC | [11 empty] | 132 |  |  | Nanostructured High-EntropyAlloys with Multiple PrincipalElements: Novel Alloy DesignConcepts and Outcomes
CuCoNiCrAl0.3Fe |  |  | FCC | [11 empty] | 182 |  |  | Nanostructured High-EntropyAlloys with Multiple PrincipalElements: Novel Alloy DesignConcepts and Outcomes
CuCoNiCrAl0.5Fe |  |  | FCC |  | 114 | [9 empty] | 205 | 0.924654 |  | Nanostructured High-EntropyAlloys with Multiple PrincipalElements: Novel Alloy DesignConcepts and Outcomes
CuCoNiCrAl0.8Fe |  |  | FCC + BCC |  | 145 | [9 empty] | 270 |  |  | Nanostructured High-EntropyAlloys with Multiple PrincipalElements: Novel Alloy DesignConcepts and Outcomes
CuCoNiCrAl1.0Fe |  |  | FCC + BCC |  | 163 | [9 empty] | 410 |  |  | Nanostructured High-EntropyAlloys with Multiple PrincipalElements: Novel Alloy DesignConcepts and Outcomes
CuCoNiCrAl1.3Fe |  |  | FCC + BCC | [11 empty] | 470 |  |  | Nanostructured High-EntropyAlloys with Multiple PrincipalElements: Novel Alloy DesignConcepts and Outcomes
CuCoNiCrAl1.5Fe |  |  | FCC + BCC | [11 empty] | 510 |  |  | Nanostructured High-EntropyAlloys with Multiple PrincipalElements: Novel Alloy DesignConcepts and Outcomes
CuCoNiCrAl1.8Fe |  |  | FCC + BCC | [11 empty] | 560 |  |  | Nanostructured High-EntropyAlloys with Multiple PrincipalElements: Novel Alloy DesignConcepts and Outcomes
CuCoNiCrAl2.0Fe |  |  | FCC + BCC | [11 empty] | 570 |  |  | Nanostructured High-EntropyAlloys with Multiple PrincipalElements: Novel Alloy DesignConcepts and Outcomes
CuCoNiCrAl2.3Fe |  |  | FCC + BCC | [11 empty] | 610 |  |  | Nanostructured High-EntropyAlloys with Multiple PrincipalElements: Novel Alloy DesignConcepts and Outcomes
CuCoNiCrAl2.5Fe |  |  | FCC + BCC | [11 empty] | 630 |  |  | Nanostructured High-EntropyAlloys with Multiple PrincipalElements: Novel Alloy DesignConcepts and Outcomes
CuCoNiCrAl2.8Fe |  |  | BCC | [11 empty] | 660 |  |  | Nanostructured High-EntropyAlloys with Multiple PrincipalElements: Novel Alloy DesignConcepts and Outcomes
CuCoNiCrAl3.0Fe |  |  | BCC | [11 empty] | 650 |  |  | Nanostructured High-EntropyAlloys with Multiple PrincipalElements: Novel Alloy DesignConcepts and Outcomes
CuTiVFeNiZr | as-cast | [13 empty] | 590 |  |  | Nanostructured High-EntropyAlloys with Multiple PrincipalElements: Novel Alloy DesignConcepts and Outcomes
CuTiVFeNiZr | annealed | [13 empty] | 600 |  |  | Nanostructured High-EntropyAlloys with Multiple PrincipalElements: Novel Alloy DesignConcepts and Outcomes
AlTiVFeNiZr | as-cast | [13 empty] | 800 |  |  | Nanostructured High-EntropyAlloys with Multiple PrincipalElements: Novel Alloy DesignConcepts and Outcomes
AlTiVFeNiZr | annealed | [13 empty] | 790 |  |  | Nanostructured High-EntropyAlloys with Multiple PrincipalElements: Novel Alloy DesignConcepts and Outcomes
MoTiVFeNiZr | as-cast | [13 empty] | 740 |  |  | Nanostructured High-EntropyAlloys with Multiple PrincipalElements: Novel Alloy DesignConcepts and Outcomes
MoTiVFeNiZr | annealed | [13 empty] | 760 |  |  | Nanostructured High-EntropyAlloys with Multiple PrincipalElements: Novel Alloy DesignConcepts and Outcomes
CuTiVFeNiZrCo | as-cast | [13 empty] | 630 |  |  | Nanostructured High-EntropyAlloys with Multiple PrincipalElements: Novel Alloy DesignConcepts and Outcomes
CuTiVFeNiZrCo | annealed | [13 empty] | 620 |  |  | Nanostructured High-EntropyAlloys with Multiple PrincipalElements: Novel Alloy DesignConcepts and Outcomes
AlTiVFeNiZrCo | as-cast | [13 empty] | 790 |  |  | Nanostructured High-EntropyAlloys with Multiple PrincipalElements: Novel Alloy DesignConcepts and Outcomes
AlTiVFeNiZrCo | annealed | [13 empty] | 800 |  |  | Nanostructured High-EntropyAlloys with Multiple PrincipalElements: Novel Alloy DesignConcepts and Outcomes
MoTiVFeNiZrCo | as-cast | [13 empty] | 790 |  |  | Nanostructured High-EntropyAlloys with Multiple PrincipalElements: Novel Alloy DesignConcepts and Outcomes
MoTiVFeNiZrCo | annealed | [13 empty] | 790 |  |  | Nanostructured High-EntropyAlloys with Multiple PrincipalElements: Novel Alloy DesignConcepts and Outcomes
CuTiVFeNiZrCoCr | as-cast | [13 empty] | 680 |  |  | Nanostructured High-EntropyAlloys with Multiple PrincipalElements: Novel Alloy DesignConcepts and Outcomes
CuTiVFeNiZrCoCr | annealed | [13 empty] | 680 |  |  | Nanostructured High-EntropyAlloys with Multiple PrincipalElements: Novel Alloy DesignConcepts and Outcomes
AlTiVFeNiZrCoCr | as-cast | [13 empty] | 780 |  |  | Nanostructured High-EntropyAlloys with Multiple PrincipalElements: Novel Alloy DesignConcepts and Outcomes
AlTiVFeNiZrCoCr | annealed | [13 empty] | 890 |  |  | Nanostructured High-EntropyAlloys with Multiple PrincipalElements: Novel Alloy DesignConcepts and Outcomes
MoTiVFeNiZrCoCr | as-cast | [13 empty] | 850 |  |  | Nanostructured High-EntropyAlloys with Multiple PrincipalElements: Novel Alloy DesignConcepts and Outcomes
MoTiVFeNiZrCoCr | annealed | [13 empty] | 850 |  |  | Nanostructured High-EntropyAlloys with Multiple PrincipalElements: Novel Alloy DesignConcepts and Outcomes
CuCoNiCrAlFeTiV |  |  | BCC | [13 empty] | as-splat-quenched | Nanostructured High-EntropyAlloys with Multiple PrincipalElements: Novel Alloy DesignConcepts and Outcomes
Cu0.5CoNiCrAl |  |  | BCC | [13 empty] | as-sputtered | Nanostructured High-EntropyAlloys with Multiple PrincipalElements: Novel Alloy DesignConcepts and Outcomes
FeCoNiCrCu0.5 | as-cast |  | FCC
Al0.5CoCrCuFeNiTi0.2 |  |  | FCC | [11 empty] | 273.7987 | 0.924296 | arc melting | Microstructure and Prope25ies of Al0.5CoCrCuFeNiTix (x=0–2.0) High-Entropy Alloys
Al0.5CoCrCuFeNiTi0.4 |  |  | FCC | [11 empty] | 321.6732 | 0.925957 | arc melting | Microstructure and Prope25ies of Al0.5CoCrCuFeNiTix (x=0–2.0) High-Entropy Alloys
Al0.5CoCrCuFeNiTi0.6 |  |  | FCC + BCC | [11 empty] | 459.7542 | 0.927775 | arc melting | Microstructure and Prope25ies of Al0.5CoCrCuFeNiTix (x=0–2.0) High-Entropy Alloys
Al0.5CoCrCuFeNiTi0.8 |  |  | FCC + BCC | [11 empty] | 588.3399 | 1.20242 | arc melting | Microstructure and Prope25ies of Al0.5CoCrCuFeNiTix (x=0–2.0) High-Entropy Alloys
Al0.5CoCrCuFeNiTi1.0 |  |  | FCC + BCC + σ | [11 empty] | 636.2039 | 1.2554 | arc melting | Microstructure and Prope25ies of Al0.5CoCrCuFeNiTix (x=0–2.0) High-Entropy Alloys
Al0.5CoCrCuFeNiTi1.2 |  |  | FCC + BCC + σ | [11 empty] | 648.4706 | 1.19339 | arc melting | Microstructure and Prope25ies of Al0.5CoCrCuFeNiTix (x=0–2.0) High-Entropy Alloys
Al0.5CoCrCuFeNiTi1.4 |  |  | FCC + BCC + TL | [11 empty] | 655.9895 | 1.10972 | arc melting | Microstructure and Prope25ies of Al0.5CoCrCuFeNiTix (x=0–2.0) High-Entropy Alloys
Al0.5CoCrCuFeNiTi1.6 |  |  | FCC + BCC + TL | [11 empty] | 661.1346 | 1.05937 | arc melting | Microstructure and Prope25ies of Al0.5CoCrCuFeNiTix (x=0–2.0) High-Entropy Alloys
Al0.5CoCrCuFeNiTi1.8 |  |  | FCC + BCC + TL | [11 empty] | 671.0275 | 1.01319 | arc melting | Microstructure and Prope25ies of Al0.5CoCrCuFeNiTix (x=0–2.0) High-Entropy Alloys
Al0.5CoCrCuFeNiTi2.0 |  |  | FCC + BCC + TL | [11 empty] | 702.285 | 1.00867 | arc melting | Microstructure and Prope25ies of Al0.5CoCrCuFeNiTix (x=0–2.0) High-Entropy Alloys
Al0.5CoCrCuFeNiV0.2 |  |  | FCC | [11 empty] | 202.732 | 0.909041 | arc melting | Effect of Vanadium Addition on the Microstructure, Hardness,and Wear Resistance of Al0.5CoCrCuFeNi High-Entropy Alloy
Al0.5CoCrCuFeNiV0.4 |  |  | FCC | [11 empty] | 229.508 | 0.874521 | arc melting | Effect of Vanadium Addition on the Microstructure, Hardness,and Wear Resistance of Al0.5CoCrCuFeNi High-Entropy Alloy
Al0.5CoCrCuFeNiV0.6 |  |  | FCC + BCC | [11 empty] | 330.874 | 0.863014 | arc melting | Effect of Vanadium Addition on the Microstructure, Hardness,and Wear Resistance of Al0.5CoCrCuFeNi High-Entropy Alloy
Al0.5CoCrCuFeNiV0.8 |  |  | FCC + BCC + σ | [11 empty] | 449.454 | 0.874521 | arc melting | Effect of Vanadium Addition on the Microstructure, Hardness,and Wear Resistance of Al0.5CoCrCuFeNi High-Entropy Alloy
Al0.5CoCrCuFeNiV1.0 |  |  | FCC + BCC + σ | [11 empty] | 638.798 | 0.943562 | arc melting | Effect of Vanadium Addition on the Microstructure, Hardness,and Wear Resistance of Al0.5CoCrCuFeNi High-Entropy Alloy
Al0.5CoCrCuFeNiV1.2 |  |  | BCC | [11 empty] | 573.77 | 1.05479 | arc melting | Effect of Vanadium Addition on the Microstructure, Hardness,and Wear Resistance of Al0.5CoCrCuFeNi High-Entropy Alloy
Al0.5CoCrCuFeNiV1.4 |  |  | BCC | [11 empty] | 575.683 | 1.07397 | arc melting | Effect of Vanadium Addition on the Microstructure, Hardness,and Wear Resistance of Al0.5CoCrCuFeNi High-Entropy Alloy
Al0.5CoCrCuFeNiV1.6 |  |  | BCC | [11 empty] | 592.896 | 1.06247 | arc melting | Effect of Vanadium Addition on the Microstructure, Hardness,and Wear Resistance of Al0.5CoCrCuFeNi High-Entropy Alloy
Al0.5CoCrCuFeNiV1.8 |  |  | BCC | [11 empty] | 596.721 | 1.08164 | arc melting | Effect of Vanadium Addition on the Microstructure, Hardness,and Wear Resistance of Al0.5CoCrCuFeNi High-Entropy Alloy
Al0.5CoCrCuFeNiV2.0 |  |  | BCC | [11 empty] | 585.246 | 1.12 | arc melting | Effect of Vanadium Addition on the Microstructure, Hardness,and Wear Resistance of Al0.5CoCrCuFeNi High-Entropy Alloy
AlCoCrCuFeMoNiTiVZr | [17 empty] | Effect of Vanadium Addition on the Microstructure, Hardness,and Wear Resistance of Al0.5CoCrCuFeNi High-Entropy Alloy
AlCoCrFeMo0.5NiSiTi | [17 empty] | Effect of Vanadium Addition on the Microstructure, Hardness,and Wear Resistance of Al0.5CoCrCuFeNi High-Entropy Alloy
AlCrFeMo0.5NiSiTi | [17 empty] | Effect of Vanadium Addition on the Microstructure, Hardness,and Wear Resistance of Al0.5CoCrCuFeNi High-Entropy Alloy
Cu0.5Ni |  |  | FCC | [14 empty] | High-Entropy Alloys – A New Era of Exploitation
Cu0.5NiAl |  |  | BCC | [14 empty] | High-Entropy Alloys – A New Era of Exploitation
Cu0.5NiAlCo |  |  | FCC | [14 empty] | High-Entropy Alloys – A New Era of Exploitation
Cu0.5NiAlCoCr |  |  | BCC | [14 empty] | High-Entropy Alloys – A New Era of Exploitation
Cu0.5NiAlCoCrFe |  |  | Amorphous | [14 empty] | High-Entropy Alloys – A New Era of Exploitation
Cu0.5NiAlCoCrFeTi |  |  | Amorphous | [14 empty] | High-Entropy Alloys – A New Era of Exploitation
AlCoCrCuFeNi |  |  | FCC + BCC | [11 empty] | 420 |  |  | On the elemental effect of AlCoCrCuFeNi high-entropy alloy system
Al0.5CoCrCuFeNi |  |  | FCC | [11 empty] | 208 |  |  | On the elemental effect of AlCoCrCuFeNi high-entropy alloy system
AlCo0.5CrCuFeNi |  |  | FCC + BCC | [11 empty] | 473 |  |  | On the elemental effect of AlCoCrCuFeNi high-entropy alloy system
AlCoCr0.5CuFeNi |  |  | FCC + BCC | [11 empty] | 367 |  |  | On the elemental effect of AlCoCrCuFeNi high-entropy alloy system
AlCoCrCu0.5FeNi |  |  | BCC | [11 empty] | 458 |  |  | On the elemental effect of AlCoCrCuFeNi high-entropy alloy system
AlCoCrCuFe0.5Ni |  |  | FCC + BCC | [11 empty] | 418 |  |  | On the elemental effect of AlCoCrCuFeNi high-entropy alloy system
AlCoCrCuFeNi0.5 |  |  | FCC + BCC | [11 empty] | 425 |  |  | On the elemental effect of AlCoCrCuFeNi high-entropy alloy system
AlCoCrCuNi |  |  | FCC + BCC | [11 empty] | 419 |  |  | Alloying behavior of iron, gold and silver in AlCoCrCuNi-basedequimolar high-entropy alloys
AlCoCrCuFeNi |  |  | FCC + BCC | [11 empty] | 416 |  |  | Alloying behavior of iron, gold and silver in AlCoCrCuNi-basedequimolar high-entropy alloys
AlAuCoCrCuNi |  |  | FCC + AuCu | [11 empty] | 276 |  |  | Alloying behavior of iron, gold and silver in AlCoCrCuNi-basedequimolar high-entropy alloys
TiVCrZrHf |  |  | Amorphous | [14 empty] | [17]
TiVCrAlZr |  |  | Amorphous | [14 empty] | [18]
TiCrZrNb |  |  | Amorphous | [14 empty] | [19]
AlCrNiSiTi |  |  | Amorphous | [14 empty] | [20]
AlCrMoTaTiZr |  |  | Amorphous | [14 empty] | [21]
TiVCrAlSi |  |  | Amorphous | [14 empty] | [22]
AlCrTaTiZr |  |  | Amorphous | [14 empty] | [25]
NbSiTaTiZr |  |  | Amorphous | [14 empty] | [24]
AlCoCrCu0.5FeNi |  |  | Amorphous | [14 empty] | [25]
AlCrMoSiTi |  |  | Amorphous | [14 empty] | [26]
AlBCrSiTi |  |  | Amorphous | [14 empty] | [27]
FeCoNiZrCuAlV |  |  | Amorphous | [14 empty] | [28]
AlCrZrSiTi |  |  | Amorphous | [14 empty] | [29]
TiZrNbHfTa |  |  | FCC | [14 empty] | [19]
Al0.5CoCrCuFeNi |  |  | FCC | [14 empty] | [19]
Al2CoCrCuFeNi |  |  | FCC + BCC | [14 empty] | [30]
Ta-Nb-Ti-W |  |  | BCC | [14 empty] | [30]
Ta-Nb-Ti-W |  |  | BCC | [14 empty] | [30]
Ta-Nb-Ti-W |  |  | BCC | [14 empty] | [30]
Ta-Nb-Ti-W |  |  | BCC | [14 empty] | [30]
Ta-Nb-Ti-W |  |  | BCC | [14 empty] | [30]
Ta-Nb-Ti-W |  |  | BCC | [14 empty] | [30]
Ta-Nb-Ti-W |  |  | BCC | [14 empty] | [31]
FeCoNiCrCuAlMn |  |  | FCC + BCC | [14 empty] | [32]
CoCrFeNiCu |  |  | FCC | [14 empty] | [33]
CoCrFeNiCuAl2.5 |  |  | BCC
AlCrFeCoNi |  |  |  | 25 |  | 1250.96 | [5 empty] | 2004.25 |  | 32.7% |  |  |  | Microstructure and compressive prope25ies of AlCrFeCoNihigh entropy alloy
CrFeCoNiCuTi |  |  |  | 25 |  | 1272 | [5 empty] | 1272 |  | 16% |  |  |  | Microstructure and compressive prope25ies of AlCrFeCoNihigh entropy alloy
AlCrMnFeCoNiCuTiV |  |  |  | 25 |  | 1862 | [5 empty] | 2431 |  | 95% |  |  |  | Microstructure and compressive prope25ies of AlCrFeCoNihigh entropy alloy
CrFeCoNiCuTi0.5 |  |  |  | 25 |  | 700 | [5 empty] | 1650 |  | 21.26% |  |  |  | Microstructure and compressive prope25ies of AlCrFeCoNihigh entropy alloy
CuNiCoZnAlTi |  |  | BCC | [13 empty] | MA | Synthesis and characterization of nanocrystalline AlFeTiCrZnCuhigh entropy solid solution by mechanical alloying
AlFeTiCrZnCu |  |  | BCC | [13 empty] | MA | Synthesis and characterization of nanocrystalline AlFeTiCrZnCuhigh entropy solid solution by mechanical alloying
NiFeCrCoMnW | [16 empty] | MA | Synthesis and characterization of nanocrystalline AlFeTiCrZnCuhigh entropy solid solution by mechanical alloying
AlMoNbSiTaTiVZr | [17 empty] | Diffusion barrier prope25ies of AlMoNbSiTaTiVZr high-entropy alloy layerbetween copper and silicon
AlTiNiMnB0.1 |  | 5.13593 | BCC | [11 empty] | 741.84 |  | arc | Microstructure and prope25ies of AlTiNiMnBxhigh entropy alloys
AlTiNiMnB0.2 |  | 5.47874 | BCC | [11 empty] | 758.896 |  | arc | Microstructure and prope25ies of AlTiNiMnBxhigh entropy alloys
AlTiNiMnB0.4 |  | 5.4982 | BCC | [11 empty] | 763.436 |  | arc | Microstructure and prope25ies of AlTiNiMnBxhigh entropy alloys
AlTiNiMnB0.5 |  | 5.56707 | BCC | [11 empty] | 778.896 |  | arc | Microstructure and prope25ies of AlTiNiMnBxhigh entropy alloys
Ti0.5CrFeNiAlCo1 | [10 empty] | 25.3% | 3140 |  |  |  |  | arc | Effect of Co addition on crystal structure and mechanical prope25iesof Ti0.5CrFeNiAlCo high entropy alloy
Ti0.5CrFeNiAlCo1.5 | [16 empty] | arc | Effect of Co addition on crystal structure and mechanical prope25iesof Ti0.5CrFeNiAlCo high entropy alloy
Ti0.5CrFeNiAlCo2 | [10 empty] | 15.5% | 2890 |  |  |  |  | arc | Effect of Co addition on crystal structure and mechanical prope25iesof Ti0.5CrFeNiAlCo high entropy alloy
Ti0.5CrFeNiAlCo3 | [16 empty] | arc | Effect of Co addition on crystal structure and mechanical prope25iesof Ti0.5CrFeNiAlCo high entropy alloy
AlCrFeCoNiCu |  |  | FCC + BCC |  |  | 1303 | [5 empty] | 2081 |  | 24% |  |  |  | Effects of Mn, Ti and V on the microstructure and prope25ies ofAlCrFeCoNiCu high entropy alloy
AlCrFeCoNiCuMn |  |  | FCC + BCC + Unknown |  |  | 1005 | [5 empty] | 1480 |  | 15% |  |  |  | Effects of Mn, Ti and V on the microstructure and prope25ies ofAlCrFeCoNiCu high entropy alloy
AlCrFeCoNiCuTi |  |  | FCC + BCC1 + B2 |  |  | 1254 | [5 empty] | 1356 |  | 9% |  |  |  | Effects of Mn, Ti and V on the microstructure and prope25ies ofAlCrFeCoNiCu high entropy alloy
AlCrFeCoNiCuV |  |  | FCC + BCC |  |  | 1469 | [5 empty] | 1970 |  | 16% |  |  |  | Effects of Mn, Ti and V on the microstructure and prope25ies ofAlCrFeCoNiCu high entropy alloy
AlCr2CoFeNi |  |  | B2 + L12 | [14 empty] | B 2 structure of high-entropy alloys with addition of Al
AlCrCoFeNi |  |  | B2 + L12 | [14 empty] | B 2 structure of high-entropy alloys with addition of Al
Al1.5CrCoFeNi |  |  | B2 | [14 empty] | B 2 structure of high-entropy alloys with addition of Al
Al2CrCoFeNi |  |  | B2 | [14 empty] | B 2 structure of high-entropy alloys with addition of Al
Al2.5CrCoFeNi |  |  | B2 | [14 empty] | B 2 structure of high-entropy alloys with addition of Al
Al3CrCoFeNi |  |  | B2 | [14 empty] | B 2 structure of high-entropy alloys with addition of Al
FeNiCrCuCo |  |  | FCC | [11 empty] | 286 |  |  | Effect of alloying elements on microstructure and prope25ies of multiprincipal elements high-entropy alloys
FeNiCrCuMo |  |  | FCC | [11 empty] | 263 |  |  | Effect of alloying elements on microstructure and prope25ies of multiprincipal elements high-entropy alloys
FeNiCrCuAl |  |  | FCC + BCC | [11 empty] | 342 |  |  | Effect of alloying elements on microstructure and prope25ies of multiprincipal elements high-entropy alloys
FeNiCrCuMn |  |  | FCC + BCC | [11 empty] | 296 |  |  | Effect of alloying elements on microstructure and prope25ies of multiprincipal elements high-entropy alloys
FeNiCrCoAl |  |  | BCC | [11 empty] | 395 |  |  | Effect of alloying elements on microstructure and prope25ies of multiprincipal elements high-entropy alloys
FeNiCrCoAl1.5 |  |  | BCC | [11 empty] | 402 |  |  | Effect of alloying elements on microstructure and prope25ies of multiprincipal elements high-entropy alloys
FeNiCrCoAl2 |  |  | BCC | [11 empty] | 432 |  |  | Effect of alloying elements on microstructure and prope25ies of multiprincipal elements high-entropy alloys
FeNiCrCoAl2.5 |  |  | BCC | [11 empty] | 487 |  |  | Effect of alloying elements on microstructure and prope25ies of multiprincipal elements high-entropy alloys
FeNiCrCoAl3 |  |  | BCC | [11 empty] | 506 |  |  | Effect of alloying elements on microstructure and prope25ies of multiprincipal elements high-entropy alloys
FeNiCrCuZr |  |  | BCC + Compounds | [11 empty] | 566 |  |  | Effect of alloying elements on microstructure and prope25ies of multiprincipal elements high-entropy alloys
Ti0.5CrFeCoNiAl0Cu1 |  |  |  | 25 | 92.73 | 700 | [5 empty] | 1650 |  | 28.7% |  |  |  | Atomic packing efficiency and phase transition in a high entropy alloy
Ti0.5CrFeCoNiAl0.25Cu0.75 |  |  |  | 25 | 102.85 | 750 | [5 empty] | 1970 |  | 38.5% |  |  |  | Atomic packing efficiency and phase transition in a high entropy alloy
Ti0.5CrFeCoNiAl0.5Cu0.5 |  |  |  | 25 | 160.54 | 1580 | [5 empty] | 2589 |  | 17.4% |  |  |  | Atomic packing efficiency and phase transition in a high entropy alloy
Ti0.5CrFeCoNiAl0.75Cu0.25 |  |  |  | 25 | 164.14 | 1900 | [5 empty] | 2697 |  | 12% |  |  |  | Atomic packing efficiency and phase transition in a high entropy alloy
Ti0.5CrFeCoNiAl1Cu0 |  |  |  | 25 | 72.68 | 2040 | [5 empty] | 3135 |  | 24.2% |  |  |  | Atomic packing efficiency and phase transition in a high entropy alloy
CoCrFeNiTi |  |  | FCC | 25 | 134.6 | [6 empty] | 2020 |  | 9% |  |  |  | Microstructure and mechanical prope25ies of CoCrFeNiTiAlx high-entropy alloys
CoCrFeNiTiAl0.5 |  |  | BCC1 + B2 + Laves phase | 25 | 106.8 | [6 empty] | 1060 |  | 9.9% |  |  |  | Microstructure and mechanical prope25ies of CoCrFeNiTiAlx high-entropy alloys
CoCrFeNiTiAl1.0 |  |  | BCC1 + B2 + Laves phase | 25 | 147.6 | [6 empty] | 2280 |  | 6.4% |  |  |  | Microstructure and mechanical prope25ies of CoCrFeNiTiAlx high-entropy alloys
CoCrFeNiTiAl1.5 |  |  | BCC1 + B2 | 25 | 133.4 | [6 empty] | 2110 |  | 9.8% |  |  |  | Microstructure and mechanical prope25ies of CoCrFeNiTiAlx high-entropy alloys
CoCrFeNiTiAl2.0 |  |  | BCC1 + B2 | 25 | 93.5 | [6 empty] | 1030 |  | 5.2% |  |  |  | Microstructure and mechanical prope25ies of CoCrFeNiTiAlx high-entropy alloys
CoCrCuFeNiAl0.5 |  |  |  | 25 | 24.5 | 359 | [5 empty] | 707 |  | 19% |  |  |  | Tensile and compressive mechanical behavior of a CoCrCuFeNiAl 0.5 high entropy alloy
Al0.3CoCrFeNiC0.1 | [17 empty] | Age hardening of the Al0.3CoCrFeNiC0.1high entropy alloy
Al0.3CoCrFeNiB | [17 empty] | Age hardening of the Al0.3CoCrFeNiC0.1high entropy alloy
W-Nb-Mo-Ta |  | 13.75 | BCC | [11 empty] | 454.2835729 |  |  | Refractory high-entropy alloys
W-Nb-Mo-Ta-V |  | 12.36 | BCC | [11 empty] | 535.3510118 |  |  | Refractory high-entropy alloys
CoCrFeNiCuAl | as-cast |  | FCC + BCC | [8 empty] | 1820 |  | 20.7% | 515.5 |  |  | Annealing on the structure and prope25ies evolution of the CoCrFeNiCuAlhigh-entropy alloy
CoCrFeNiCuAl | annealed | [10 empty] | 1630 |  | 34% | 369.8 |  |  | Annealing on the structure and prope25ies evolution of the CoCrFeNiCuAlhigh-entropy alloy
AlCoCrFe0.6Mo0.5 |  |  | BCC + σ | [11 empty] | 754.875 | 1416.98 |  | Effect of iron content on wear behavior of AlCoCrFexMo0.5Ni high-entropy alloys
AlCoCrFe1.0Mo0.5 |  |  | BCC + σ | [11 empty] | 728.408 | 1439.11 |  | Effect of iron content on wear behavior of AlCoCrFexMo0.5Ni high-entropy alloys
AlCoCrFe1.5Mo0.5 |  |  | BCC + σ | [11 empty] | 633.712 | 864.716 |  | Effect of iron content on wear behavior of AlCoCrFexMo0.5Ni high-entropy alloys
AlCoCrFe2.0Mo0.5 |  |  | BCC + σ | [11 empty] | 633.256 | 430.468 |  | Effect of iron content on wear behavior of AlCoCrFexMo0.5Ni high-entropy alloys
CoCrFeNiTiAl | [14 empty] | 432 |  | MA
Cu0.5CoCrFeNi | as-cast | [13 empty] | 172.571 |  |  | Effect of aging treatment on microstructure and prope25ies of high-entropyCu0.5CoCrFeNi alloy
Cu0NiCoZnAlTi |  |  | BCC | [13 empty] | MA | Formation and Stability of Equiatomic and Nonequiatomic Nanocrystalline CuNiCoZnAlTi High-Entropy Alloys by Mechanical Alloying
Cu8.33NiCoZnAlTi |  |  | FCC + BCC | [13 empty] | MA | Formation and Stability of Equiatomic and Nonequiatomic Nanocrystalline CuNiCoZnAlTi High-Entropy Alloys by Mechanical Alloying
Cu33.33NiCoZnAlTi |  |  | FCC | [13 empty] | MA | Formation and Stability of Equiatomic and Nonequiatomic Nanocrystalline CuNiCoZnAlTi High-Entropy Alloys by Mechanical Alloying
Cu49.98NiCoZnAlTi |  |  | FCC | [13 empty] | MA | Formation and Stability of Equiatomic and Nonequiatomic Nanocrystalline CuNiCoZnAlTi High-Entropy Alloys by Mechanical Alloying
CuNi |  |  | FCC | [13 empty] | MA | Formation and Stability of Equiatomic and Nonequiatomic Nanocrystalline CuNiCoZnAlTi High-Entropy Alloys by Mechanical Alloying
CuNiCo |  |  | FCC | [13 empty] | MA | Formation and Stability of Equiatomic and Nonequiatomic Nanocrystalline CuNiCoZnAlTi High-Entropy Alloys by Mechanical Alloying
CuNiCoZn |  |  | FCC | [13 empty] | MA | Formation and Stability of Equiatomic and Nonequiatomic Nanocrystalline CuNiCoZnAlTi High-Entropy Alloys by Mechanical Alloying
CuNiCoZnAl |  |  | FCC | [13 empty] | MA | Formation and Stability of Equiatomic and Nonequiatomic Nanocrystalline CuNiCoZnAlTi High-Entropy Alloys by Mechanical Alloying
CuNiCoZnAlTi |  |  | FCC + BCC | [8 empty] | 2760 |  |  | 896.3305512 |  | MA | Formation and Stability of Equiatomic and Nonequiatomic Nanocrystalline CuNiCoZnAlTi High-Entropy Alloys by Mechanical Alloying
CuCoNiCrAlFeTiV | [14 empty] | 571.0410793 |  | MA | Formation and Stability of Equiatomic and Nonequiatomic Nanocrystalline CuNiCoZnAlTi High-Entropy Alloys by Mechanical Alloying
CuCONiCrFe | [14 empty] | 135.6222563 |  | MA | Formation and Stability of Equiatomic and Nonequiatomic Nanocrystalline CuNiCoZnAlTi High-Entropy Alloys by Mechanical Alloying
CuCoNiCrAl0.5Fe | [14 empty] | 212.1009725 |  | MA | Formation and Stability of Equiatomic and Nonequiatomic Nanocrystalline CuNiCoZnAlTi High-Entropy Alloys by Mechanical Alloying
Cu0.5CoNiCrAl | [14 empty] | 454.793431 |  | MA | Formation and Stability of Equiatomic and Nonequiatomic Nanocrystalline CuNiCoZnAlTi High-Entropy Alloys by Mechanical Alloying
AlCo0.5CrCuFe1.5Ni1.2 | [17 empty] | Thermal stability of AlCoCrCuFeNi high entropy alloy thinfilms studied by in-situXRD analysis
AlCo0.5CrCuFe0.5Ni0.12B0.1C0.15 | [17 empty] | Thermal stability of AlCoCrCuFeNi high entropy alloy thinfilms studied by in-situXRD analysis
AlCoCrCuFeNi | [17 empty] | Thermal stability of AlCoCrCuFeNi high entropy alloy thinfilms studied by in-situXRD analysis
AlCo0.5CrFeMo0.5Ni |  |  | BCC + σ | 25 | [10 empty] | 786 |  |  | Microstructure and Mechanical Prope25ies of NewAlCoxCrFeMo0.5Ni High-Entropy Alloys
AlCo1.0CrFeMo0.5Ni |  |  | BCC + σ | 25 | [10 empty] | 773 |  |  | Microstructure and Mechanical Prope25ies of NewAlCoxCrFeMo0.5Ni High-Entropy Alloys
AlCo1.5CrFeMo0.5Ni |  |  | BCC + σ | 25 | [10 empty] | 711 |  |  | Microstructure and Mechanical Prope25ies of NewAlCoxCrFeMo0.5Ni High-Entropy Alloys
AlCo2.0CrFeMo0.5Ni |  |  | FCC + BCC + σ | 25 | [10 empty] | 594 |  |  | Microstructure and Mechanical Prope25ies of NewAlCoxCrFeMo0.5Ni High-Entropy Alloys
AlCo0.5CrFeMo0.5Ni |  |  |  | 24.1473 | [10 empty] | 737 |  |  | Microstructure and Mechanical Prope25ies of NewAlCoxCrFeMo0.5Ni High-Entropy Alloys
AlCo0.5CrFeMo0.5Ni |  |  |  | 301.0704 | [10 empty] | 675 |  |  | Microstructure and Mechanical Prope25ies of NewAlCoxCrFeMo0.5Ni High-Entropy Alloys
AlCo0.5CrFeMo0.5Ni |  |  |  | 400.8625 | [10 empty] | 651 |  |  | Microstructure and Mechanical Prope25ies of NewAlCoxCrFeMo0.5Ni High-Entropy Alloys
AlCo0.5CrFeMo0.5Ni |  |  |  | 503.1494 | [10 empty] | 647 |  |  | Microstructure and Mechanical Prope25ies of NewAlCoxCrFeMo0.5Ni High-Entropy Alloys
AlCo0.5CrFeMo0.5Ni |  |  |  | 607.9311 | [10 empty] | 603 |  |  | Microstructure and Mechanical Prope25ies of NewAlCoxCrFeMo0.5Ni High-Entropy Alloys
AlCo0.5CrFeMo0.5Ni |  |  |  | 702.7336 | [10 empty] | 609 |  |  | Microstructure and Mechanical Prope25ies of NewAlCoxCrFeMo0.5Ni High-Entropy Alloys
AlCo0.5CrFeMo0.5Ni |  |  |  | 800.0309 | [10 empty] | 530 |  |  | Microstructure and Mechanical Prope25ies of NewAlCoxCrFeMo0.5Ni High-Entropy Alloys
AlCo0.5CrFeMo0.5Ni |  |  |  | 1004.605 | [10 empty] | 352 |  |  | Microstructure and Mechanical Prope25ies of NewAlCoxCrFeMo0.5Ni High-Entropy Alloys
AlCo1.0CrFeMo0.5Ni |  |  |  | 26.6421 | [10 empty] | 735 |  |  | Microstructure and Mechanical Prope25ies of NewAlCoxCrFeMo0.5Ni High-Entropy Alloys
AlCo1.0CrFeMo0.5Ni |  |  |  | 298.5756 | [10 empty] | 666 |  |  | Microstructure and Mechanical Prope25ies of NewAlCoxCrFeMo0.5Ni High-Entropy Alloys
AlCo1.0CrFeMo0.5Ni |  |  |  | 400.8625 | [10 empty] | 653 |  |  | Microstructure and Mechanical Prope25ies of NewAlCoxCrFeMo0.5Ni High-Entropy Alloys
AlCo1.0CrFeMo0.5Ni |  |  |  | 498.1598 | [10 empty] | 639 |  |  | Microstructure and Mechanical Prope25ies of NewAlCoxCrFeMo0.5Ni High-Entropy Alloys
AlCo1.0CrFeMo0.5Ni |  |  |  | 600.4467 | [10 empty] | 612 |  |  | Microstructure and Mechanical Prope25ies of NewAlCoxCrFeMo0.5Ni High-Entropy Alloys
AlCo1.0CrFeMo0.5Ni |  |  |  | 700.2588 | [10 empty] | 593 |  |  | Microstructure and Mechanical Prope25ies of NewAlCoxCrFeMo0.5Ni High-Entropy Alloys
AlCo1.0CrFeMo0.5Ni |  |  |  | 800.0309 | [10 empty] | 528 |  |  | Microstructure and Mechanical Prope25ies of NewAlCoxCrFeMo0.5Ni High-Entropy Alloys
AlCo1.0CrFeMo0.5Ni |  |  |  | 899.823 | [10 empty] | 446 |  |  | Microstructure and Mechanical Prope25ies of NewAlCoxCrFeMo0.5Ni High-Entropy Alloys
AlCo1.0CrFeMo0.5Ni |  |  |  | 1002.11 | [10 empty] | 347 |  |  | Microstructure and Mechanical Prope25ies of NewAlCoxCrFeMo0.5Ni High-Entropy Alloys
AlCo1.5CrFeMo0.5Ni |  |  |  | 26.6421 | [10 empty] | 677 |  |  | Microstructure and Mechanical Prope25ies of NewAlCoxCrFeMo0.5Ni High-Entropy Alloys
AlCo1.5CrFeMo0.5Ni |  |  |  | 301.0704 | [10 empty] | 622 |  |  | Microstructure and Mechanical Prope25ies of NewAlCoxCrFeMo0.5Ni High-Entropy Alloys
AlCo1.5CrFeMo0.5Ni |  |  |  | 398.3677 | [10 empty] | 584 |  |  | Microstructure and Mechanical Prope25ies of NewAlCoxCrFeMo0.5Ni High-Entropy Alloys
AlCo1.5CrFeMo0.5Ni |  |  |  | 500.6546 | [10 empty] | 588 |  |  | Microstructure and Mechanical Prope25ies of NewAlCoxCrFeMo0.5Ni High-Entropy Alloys
AlCo1.5CrFeMo0.5Ni |  |  |  | 602.9415 | [10 empty] | 563 |  |  | Microstructure and Mechanical Prope25ies of NewAlCoxCrFeMo0.5Ni High-Entropy Alloys
AlCo1.5CrFeMo0.5Ni |  |  |  | 702.7336 | [10 empty] | 549 |  |  | Microstructure and Mechanical Prope25ies of NewAlCoxCrFeMo0.5Ni High-Entropy Alloys
AlCo1.5CrFeMo0.5Ni |  |  |  | 797.5361 | [10 empty] | 442 |  |  | Microstructure and Mechanical Prope25ies of NewAlCoxCrFeMo0.5Ni High-Entropy Alloys
AlCo1.5CrFeMo0.5Ni |  |  |  | 902.3178 | [10 empty] | 339 |  |  | Microstructure and Mechanical Prope25ies of NewAlCoxCrFeMo0.5Ni High-Entropy Alloys
AlCo1.5CrFeMo0.5Ni |  |  |  | 1004.605 | [10 empty] | 243 |  |  | Microstructure and Mechanical Prope25ies of NewAlCoxCrFeMo0.5Ni High-Entropy Alloys
AlCo2.0CrFeMo0.5Ni |  |  |  | 24.1473 | [10 empty] | 526 |  |  | Microstructure and Mechanical Prope25ies of NewAlCoxCrFeMo0.5Ni High-Entropy Alloys
AlCo2.0CrFeMo0.5Ni |  |  |  | 301.0704 | [10 empty] | 467 |  |  | Microstructure and Mechanical Prope25ies of NewAlCoxCrFeMo0.5Ni High-Entropy Alloys
AlCo2.0CrFeMo0.5Ni |  |  |  | 400.8625 | [10 empty] | 454 |  |  | Microstructure and Mechanical Prope25ies of NewAlCoxCrFeMo0.5Ni High-Entropy Alloys
AlCo2.0CrFeMo0.5Ni |  |  |  | 500.6546 | [10 empty] | 450 |  |  | Microstructure and Mechanical Prope25ies of NewAlCoxCrFeMo0.5Ni High-Entropy Alloys
AlCo2.0CrFeMo0.5Ni |  |  |  | 600.4467 | [10 empty] | 421 |  |  | Microstructure and Mechanical Prope25ies of NewAlCoxCrFeMo0.5Ni High-Entropy Alloys
AlCo2.0CrFeMo0.5Ni |  |  |  | 702.7336 | [10 empty] | 402 |  |  | Microstructure and Mechanical Prope25ies of NewAlCoxCrFeMo0.5Ni High-Entropy Alloys
AlCo2.0CrFeMo0.5Ni |  |  |  | 802.5257 | [10 empty] | 352 |  |  | Microstructure and Mechanical Prope25ies of NewAlCoxCrFeMo0.5Ni High-Entropy Alloys
AlCo2.0CrFeMo0.5Ni |  |  |  | 899.823 | [10 empty] | 266 |  |  | Microstructure and Mechanical Prope25ies of NewAlCoxCrFeMo0.5Ni High-Entropy Alloys
AlCo2.0CrFeMo0.5Ni |  |  |  | 1002.11 | [10 empty] | 167 |  |  | Microstructure and Mechanical Prope25ies of NewAlCoxCrFeMo0.5Ni High-Entropy Alloys
CuNiCoZnAlTi | [17 empty] | Processing and prope25ies of nanocrystalline CuNiCoZnAlTi high entropy alloysby mechanical alloying
Al0.3CoCrFeNi |  |  | FCC | [14 empty] | The effect of molybdenum on the corrosion behaviour of the high-entropyalloys Co1.5CrFeNi1.5Ti0.5Moxin aqueous environments
Al0.3CoCrFeNiMo0.1 |  |  | FCC | [14 empty] | The effect of molybdenum on the corrosion behaviour of the high-entropyalloys Co1.5CrFeNi1.5Ti0.5Moxin aqueous environments
Al0.3CoCrFeNiTi0.1 |  |  | FCC | [14 empty] | The effect of molybdenum on the corrosion behaviour of the high-entropyalloys Co1.5CrFeNi1.5Ti0.5Moxin aqueous environments
Al0.3CoCrFeNiC0.1 | [17 empty] | The effect of molybdenum on the corrosion behaviour of the high-entropyalloys Co1.5CrFeNi1.5Ti0.5Moxin aqueous environments
Co1.5CrFeNi1.5Ti0.5Mo0 | [17 empty] | he effect of molybdenum on the corrosion behaviour of the high-entropyalloys Co1.5CrFeNi1.5Ti0.5Moxin aqueous environments
Co1.5CrFeNi1.5Ti0.5Mo0.1 | [17 empty] | he effect of molybdenum on the corrosion behaviour of the high-entropyalloys Co1.5CrFeNi1.5Ti0.5Moxin aqueous environments
Co1.5CrFeNi1.5Ti0.5Mo0.5 | [17 empty] | he effect of molybdenum on the corrosion behaviour of the high-entropyalloys Co1.5CrFeNi1.5Ti0.5Moxin aqueous environments
Co1.5CrFeNi1.5Ti0.5Mo0.8 | [17 empty] | he effect of molybdenum on the corrosion behaviour of the high-entropyalloys Co1.5CrFeNi1.5Ti0.5Moxin aqueous environments
CoCrFeNiAl0.3 | as-cast |  | FCC | [14 empty] | Formation of ordered/disordered nanopa25icles in FCC high entropy alloys
CoCrFeNiTi0.3 | as-cast |  | FCC | [14 empty] | Formation of ordered/disordered nanopa25icles in FCC high entropy alloys
CoCrFeNiMo0.3 | as-cast |  | FCC | [14 empty] | Formation of ordered/disordered nanopa25icles in FCC high entropy alloys
CoCrFeNiAl0.3Mo0.1 | as-cast |  | FCC | [14 empty] | Formation of ordered/disordered nanopa25icles in FCC high entropy alloys
CoCrCuFeNi | as-cast |  | FCC | [14 empty] | Formation of ordered/disordered nanopa25icles in FCC high entropy alloys
AlCoCrCuFeNi |  |  | FCC + BCC | [14 empty] | Formation of ordered/disordered nanopa25icles in FCC high entropy alloys
FeCoCrNi |  |  | FCC | [14 empty] | Formation of ordered/disordered nanopa25icles in FCC high entropy alloys
FeCoCrNiPd |  |  | FCC | [14 empty] | Magnetic and vibrational prope25ies of high-entropy alloys
FeCoCrNiPd2 |  |  | FCC | [14 empty] | Magnetic and vibrational prope25ies of high-entropy alloys
FeCoCrNiAl2 |  |  | BCC | [14 empty] | Magnetic and vibrational prope25ies of high-entropy alloys
FeCoCrNiAlCu |  |  | FCC + BCC | [14 empty] | Magnetic and vibrational prope25ies of high-entropy alloys
AlCoCrFeNi |  |  | BCC | -196.15 | -196.15 | 1880 |  |  |  | 3550 | 14.3% | [6 empty] | Microstructural characteristics and mechanical behaviors of AlCoCrFeNi high-entropy alloys at ambient and cryogenic temperatures
AlCoCrFeNi |  |  | BCC | 24.85 | 24.85 | 1450 |  |  |  | 2960 | 15.5% | [6 empty] | Microstructural characteristics and mechanical behaviors of AlCoCrFeNi high-entropy alloys at ambient and cryogenic temperatures
Nb25Mo25Ta25W25 |  |  | BCC | [11 empty] | 454.793431 |  | arc melt | Mechanical prope25ies of Nb25Mo25Ta25W25and V20Nb20Mo20Ta20W20refractory high entropy alloys
V20Nb20Mo20Ta20W20 |  |  | BCC | [11 empty] | 552.6861874 |  | arc melt | Mechanical prope25ies of Nb25Mo25Ta25W25and V20Nb20Mo20Ta20W20refractory high entropy alloys
Nb25Mo25Ta25W25 |  |  | BCC | 25 |  | 1058 |  | 1211 | 1.5 | [8 empty] | Mechanical prope25ies of Nb25Mo25Ta25W25and V20Nb20Mo20Ta20W20refractory high entropy alloys
Nb25Mo25Ta25W25 |  |  | BCC | 600 |  | 561 | [11 empty] | Mechanical prope25ies of Nb25Mo25Ta25W25and V20Nb20Mo20Ta20W20refractory high entropy alloys
Nb25Mo25Ta25W25 |  |  | BCC | 800 |  | 552 | [11 empty] | Mechanical prope25ies of Nb25Mo25Ta25W25and V20Nb20Mo20Ta20W20refractory high entropy alloys
Nb25Mo25Ta25W25 |  |  | BCC | 1000 |  | 548 |  | 1008 | 16 | [8 empty] | Mechanical prope25ies of Nb25Mo25Ta25W25and V20Nb20Mo20Ta20W20refractory high entropy alloys
Nb25Mo25Ta25W25 |  |  | BCC | 1200 |  | 506 |  | 803 | 12 | [8 empty] | Mechanical prope25ies of Nb25Mo25Ta25W25and V20Nb20Mo20Ta20W20refractory high entropy alloys
Nb25Mo25Ta25W25 |  |  | BCC | 1400 |  | 421 |  | 467 | 9 | [8 empty] | Mechanical prope25ies of Nb25Mo25Ta25W25and V20Nb20Mo20Ta20W20refractory high entropy alloys
Nb25Mo25Ta25W25 |  |  | BCC | 1600 |  | 405 |  | 600 | 27 | [8 empty] | Mechanical prope25ies of Nb25Mo25Ta25W25and V20Nb20Mo20Ta20W20refractory high entropy alloys
V20Nb20Mo20Ta20W20 |  |  | BCC | 25 |  | 1246 |  | 1270 | 0.5 | 1087 | 0.017 | [6 empty] | Mechanical prope25ies of Nb25Mo25Ta25W25and V20Nb20Mo20Ta20W20refractory high entropy alloys
V20Nb20Mo20Ta20W20 |  |  | BCC | 600 |  | 862 |  | 1597 | 13 | 1597 | 0.13 | [6 empty] | Mechanical prope25ies of Nb25Mo25Ta25W25and V20Nb20Mo20Ta20W20refractory high entropy alloys
V20Nb20Mo20Ta20W20 |  |  | BCC | 800 |  | 846 |  | 1536 | 16 | 1509 | 0.17 | [6 empty] | Mechanical prope25ies of Nb25Mo25Ta25W25and V20Nb20Mo20Ta20W20refractory high entropy alloys
V20Nb20Mo20Ta20W20 |  |  | BCC | 1000 |  | 842 |  | 1454 | 14 | 1370 | 0.19 | [6 empty] | Mechanical prope25ies of Nb25Mo25Ta25W25and V20Nb20Mo20Ta20W20refractory high entropy alloys
V20Nb20Mo20Ta20W20 |  |  | BCC | 1200 |  | 735 |  | 943 | 4.2 | 802 | 0.075 | [6 empty] | Mechanical prope25ies of Nb25Mo25Ta25W25and V20Nb20Mo20Ta20W20refractory high entropy alloys
V20Nb20Mo20Ta20W20 |  |  | BCC | 1400 |  | 656 |  | 707 | 1.6 | [8 empty] | Mechanical prope25ies of Nb25Mo25Ta25W25and V20Nb20Mo20Ta20W20refractory high entropy alloys
V20Nb20Mo20Ta20W20 |  |  | BCC | 1600 |  | 477 |  | 479 | 0.95 | [8 empty] | Mechanical prope25ies of Nb25Mo25Ta25W25and V20Nb20Mo20Ta20W20refractory high entropy alloys
Al0.5CoCrFeNi | as-cast |  | FCC | [11 empty] | 247 |  |  | Evolution of microstructure, hardness, and corrosion prope25ies of high-entropyAl0.5CoCrFeNi alloy
Fe6NiCoSiCrAlTi |  |  | BCC | [13 empty] | laser cladding | Microstructure and prope25ies of 6FeNiCoSiCrAlTi high-entropy alloy coatingprepared by laser cladding
TaNbHfZrTi |  | 9.94 | BCC | 25 |  | 929 | 0.2 | [7 empty] | 390.1434 |  | arc melting | Microstructure and room temperature prope25ies of a high-entropyTaNbHfZ25i alloy
TaNbWMoV |  |  |  | 25 |  | 1246 | 0.2 | [10 empty] | Microstructure and room temperature prope25ies of a high-entropyTaNbHfZ25i alloy
TaNbWMo |  |  |  | 25 |  | 1058 | 0.2 | [10 empty] | Microstructure and room temperature prope25ies of a high-entropyTaNbHfZ25i alloy
Co1.5CrFeNi1.5Ti0.5 | [14 empty] | 509 | 198.795 |  | Microstructure and wear behavior of AlxCo1.5CrFeNi1.5Tiy high-entropy alloys
Al0.2Co1.5CrFeNi1.5Ti0.5 | [14 empty] | 487 | 254.94 |  | Microstructure and wear behavior of AlxCo1.5CrFeNi1.5Tiy high-entropy alloys
Co1.5CrFeNi1.5Ti | [14 empty] | 654 | 2692.77 |  | Microstructure and wear behavior of AlxCo1.5CrFeNi1.5Tiy high-entropy alloys
Al0.2Co1.5CrFeNi1.5Ti | [14 empty] | 717 | 5439.76 |  | Microstructure and wear behavior of AlxCo1.5CrFeNi1.5Tiy high-entropy alloys
AlCoCr0FeMo0.5Ni | as-cast |  | B2 + σ | 25 | [10 empty] | 601 |  |  | On the superior hot hardness and softening resistance of AlCoCr x FeMo 0.5 Ni high-entropy alloys
AlCoCr0.5FeMo0.5Ni | as-cast |  | B2 + σ | 25 | [10 empty] | 610.105 |  |  | On the superior hot hardness and softening resistance of AlCoCr x FeMo 0.5 Ni high-entropy alloys
AlCoCr1.0FeMo0.5Ni | as-cast |  | B2 + σ | 25 | [10 empty] | 727.178 |  |  | On the superior hot hardness and softening resistance of AlCoCr x FeMo 0.5 Ni high-entropy alloys
AlCoCr1.5FeMo0.5Ni | as-cast |  | B2 + σ | 25 | [10 empty] | 813.589 |  |  | On the superior hot hardness and softening resistance of AlCoCr x FeMo 0.5 Ni high-entropy alloys
AlCoCr2.0FeMo0.5Ni | as-cast |  | B2 + σ | 25 | [10 empty] | 867 |  |  | On the superior hot hardness and softening resistance of AlCoCr x FeMo 0.5 Ni high-entropy alloys
TiZrNbMo |  |  | BCC | [14 empty] | Alloy Design and Prope25ies Optimization of High-Entropy Alloys
TiZrNbMoV0.25 |  |  | BCC | [14 empty] | Alloy Design and Prope25ies Optimization of High-Entropy Alloys
TiZrNbMoV0.5 |  |  | BCC | [14 empty] | Alloy Design and Prope25ies Optimization of High-Entropy Alloys
TiZrNbMoV0.75 |  |  | BCC | [14 empty] | Alloy Design and Prope25ies Optimization of High-Entropy Alloys
TiZrNbMoV1 |  |  | BCC | [14 empty] | Alloy Design and Prope25ies Optimization of High-Entropy Alloys
TiZrNbMoV1.5 |  |  | BCC | [14 empty] | Alloy Design and Prope25ies Optimization of High-Entropy Alloys
TiZrNbMoV2 |  |  | BCC | [14 empty] | Alloy Design and Prope25ies Optimization of High-Entropy Alloys
TiZrNbMoV3 |  |  | BCC | [14 empty] | Alloy Design and Prope25ies Optimization of High-Entropy Alloys
CoCrFeNiAl |  |  | BCC | [14 empty] | Alloy Design and Prope25ies Optimization of High-Entropy Alloys
CoCrFeNiAlNb0.1 |  |  | BCC | [14 empty] | Alloy Design and Prope25ies Optimization of High-Entropy Alloys
CoCrFeNiAlNb0.25 |  |  | BCC + Laves | [14 empty] | Alloy Design and Prope25ies Optimization of High-Entropy Alloys
CoCrFeNiAlNb0.5 |  |  | BCC + Laves | [14 empty] | Alloy Design and Prope25ies Optimization of High-Entropy Alloys
CoCrFeNiAlNb0.75 |  |  | BCC + Laves | [14 empty] | Alloy Design and Prope25ies Optimization of High-Entropy Alloys
Co-Cr-Fe-Mn-Ni |  |  | FCC | [14 empty] | On the diffusion in high-entropy alloys
Al-Co-Cr-Cu-Fe |  |  | FCC + BCC | [11 empty] | 770 |  | MA | Alloyingbehaviorinmulti-componentAlCoCrCuFeandNiCoCrCuFehighentropyalloys
Ni-Co-Cr-Cu-Fe |  |  | FCC + BCC | [11 empty] | 400 |  | MA | Alloyingbehaviorinmulti-componentAlCoCrCuFeandNiCoCrCuFehighentropyalloys
Ni-Co-Cr-Fe |  |  | FCC + BCC | [11 empty] | 490 |  | MA | Alloyingbehaviorinmulti-componentAlCoCrCuFeandNiCoCrCuFehighentropyalloys
Ni-Co-Cu-Fe |  |  | FCC | [11 empty] | 160 |  | MA | Alloyingbehaviorinmulti-componentAlCoCrCuFeandNiCoCrCuFehighentropyalloys
Ni-Co-Fe |  |  | FCC | [11 empty] | 250 |  | MA | Alloyingbehaviorinmulti-componentAlCoCrCuFeandNiCoCrCuFehighentropyalloys
CoCrFeNiAl |  |  | BCC | [14 empty] | Predictionofhigh-entropystabilizedsolid-solutioninmulti-componentalloys
CoCrFeNiCu |  |  | FCC | [14 empty] | Predictionofhigh-entropystabilizedsolid-solutioninmulti-componentalloys
CoCrFeNiCuAl0 3 |  |  | FCC | [14 empty] | Predictionofhigh-entropystabilizedsolid-solutioninmulti-componentalloys
CoCrFeNiCuAl0.5 |  |  | FCC | [14 empty] | Predictionofhigh-entropystabilizedsolid-solutioninmulti-componentalloys
CoCrFeNiCuAl0.8 |  |  | FCC + BCC | [14 empty] | Predictionofhigh-entropystabilizedsolid-solutioninmulti-componentalloys
CoCrFeNiCuAl |  |  | FCC + BCC | [14 empty] | Predictionofhigh-entropystabilizedsolid-solutioninmulti-componentalloys
CoCrFeNiCuAl1 |  |  | FCC + BCC | [14 empty] | Predictionofhigh-entropystabilizedsolid-solutioninmulti-componentalloys
CoCrFeNiCuAl1.5 |  |  | FCC + BCC | [14 empty] | Predictionofhigh-entropystabilizedsolid-solutioninmulti-componentalloys
CoCrFeNiCuAl1.8 |  |  | FCC + BCC | [14 empty] | Predictionofhigh-entropystabilizedsolid-solutioninmulti-componentalloys
CoCrFeNiCuAl2.3 |  |  | BCC | [14 empty] | Predictionofhigh-entropystabilizedsolid-solutioninmulti-componentalloys
CoCrFeNiCuAl2.5 |  |  | BCC | [14 empty] | Predictionofhigh-entropystabilizedsolid-solutioninmulti-componentalloys
CoCrFeNiCuAl2.8 |  |  | BCC | [14 empty] | Predictionofhigh-entropystabilizedsolid-solutioninmulti-componentalloys
CoCrFeNiCuAl3 |  |  | BCC | [14 empty] | Predictionofhigh-entropystabilizedsolid-solutioninmulti-componentalloys
CoCrFeNiCuAlSi |  |  | FCC + BCC | [14 empty] | Predictionofhigh-entropystabilizedsolid-solutioninmulti-componentalloys
MnCrFeNiCuAl |  |  | BCC | [14 empty] | Predictionofhigh-entropystabilizedsolid-solutioninmulti-componentalloys
CoCrFeNiMnGe |  |  | FCC + BCC | [14 empty] | Predictionofhigh-entropystabilizedsolid-solutioninmulti-componentalloys
CoCrFeNiMn |  |  | FCC | [14 empty] | Predictionofhigh-entropystabilizedsolid-solutioninmulti-componentalloys
CoCrFeNiMnCu |  |  | FCC | [14 empty] | Predictionofhigh-entropystabilizedsolid-solutioninmulti-componentalloys
CoCrNiCu0.5Al |  |  | BCC | [14 empty] | Predictionofhigh-entropystabilizedsolid-solutioninmulti-componentalloys
TiCoCrFeNiCuAlV |  |  | FCC + BCC | [14 empty] | Predictionofhigh-entropystabilizedsolid-solutioninmulti-componentalloys
CoCrFeNiCu0.5 |  |  | FCC | [14 empty] | Predictionofhigh-entropystabilizedsolid-solutioninmulti-componentalloys
CoCrNiCuAl |  |  | FCC + BCC | [14 empty] | Predictionofhigh-entropystabilizedsolid-solutioninmulti-componentalloys
CoCuNiAl |  |  | FCC + BCC | [14 empty] | Predictionofhigh-entropystabilizedsolid-solutioninmulti-componentalloys
CuNiAl |  |  | FCC + BCC | [14 empty] | Predictionofhigh-entropystabilizedsolid-solutioninmulti-componentalloys
CuNi |  |  | FCC | [14 empty] | Predictionofhigh-entropystabilizedsolid-solutioninmulti-componentalloys
Co0.5CrFeNiCuAl |  |  | FCC + BCC | [14 empty] | Predictionofhigh-entropystabilizedsolid-solutioninmulti-componentalloys
CoCr0.5FeNiCuAl |  |  | FCC + BCC | [14 empty] | Predictionofhigh-entropystabilizedsolid-solutioninmulti-componentalloys
CoCrFe0.5NiCuAl |  |  | FCC + BCC | [14 empty] | Predictionofhigh-entropystabilizedsolid-solutioninmulti-componentalloys
CoCrFeNi0.5CuAl |  |  | FCC + BCC | [14 empty] | Predictionofhigh-entropystabilizedsolid-solutioninmulti-componentalloys
CoCrFeNiCu0.5Al |  |  | BCC | [14 empty] | Predictionofhigh-entropystabilizedsolid-solutioninmulti-componentalloys
Ti0.5CoCrFeNiCu |  |  | FCC | [14 empty] | Predictionofhigh-entropystabilizedsolid-solutioninmulti-componentalloys
Ti0.5CoCrFeNiAl |  |  | BCC1 + B2 | [14 empty] | Predictionofhigh-entropystabilizedsolid-solutioninmulti-componentalloys
TiCoCrFeNiAl |  |  | BCC1 + B2 | [14 empty] | Predictionofhigh-entropystabilizedsolid-solutioninmulti-componentalloys
TiCr0.5FeNiCuAl |  |  | FCC + BCC | [14 empty] | Predictionofhigh-entropystabilizedsolid-solutioninmulti-componentalloys
TiCrFeNiCuAl |  |  | FCC + BCC | [14 empty] | Predictionofhigh-entropystabilizedsolid-solutioninmulti-componentalloys
TiCr1.5FeNiCuAl |  |  | FCC + BCC | [14 empty] | Predictionofhigh-entropystabilizedsolid-solutioninmulti-componentalloys
TiCr2FeNiCuAl |  |  | FCC + BCC | [14 empty] | Predictionofhigh-entropystabilizedsolid-solutioninmulti-componentalloys
TiCr3FeNiCuAl |  |  | FCC + BCC | [14 empty] | Predictionofhigh-entropystabilizedsolid-solutioninmulti-componentalloys
TiCoCrFeNiCuAl |  |  | BCC1 + B2 + FCC | [14 empty] | Predictionofhigh-entropystabilizedsolid-solutioninmulti-componentalloys
CoCrFeNiCuAlV |  |  | FCC + BCC | [14 empty] | Predictionofhigh-entropystabilizedsolid-solutioninmulti-componentalloys
Ti0.5Co1.5CrFeNiAl |  |  | FCC + BCC | [14 empty] | Predictionofhigh-entropystabilizedsolid-solutioninmulti-componentalloys
Ti0.5 Co2 CrFeNiAl |  |  | FCC + BCC | [14 empty] | Predictionofhigh-entropystabilizedsolid-solutioninmulti-componentalloys
Ti0.5Co3CrFeNiAl |  |  | FCC + BCC | [14 empty] | Predictionofhigh-entropystabilizedsolid-solutioninmulti-componentalloys
Ti0.5 CoCrFeNiCu0.75Al0.25 |  |  | FCC | [14 empty] | Predictionofhigh-entropystabilizedsolid-solutioninmulti-componentalloys
Ti0.5CoCeFeNiCu0.5Al0.5 |  |  | FCC + BCC | [14 empty] | Predictionofhigh-entropystabilizedsolid-solutioninmulti-componentalloys
Ti0.5CoCrFeNiCu0.25Al0.75 |  |  | BCC1 + B2 | [14 empty] | Predictionofhigh-entropystabilizedsolid-solutioninmulti-componentalloys
CoCrFeNiCu0.25Al |  |  | BCC | [14 empty] | Predictionofhigh-entropystabilizedsolid-solutioninmulti-componentalloys
CoFeNiCuV |  |  | FCC | [14 empty] | Predictionofhigh-entropystabilizedsolid-solutioninmulti-componentalloys
CoCrFeNiCu0.75Al0.25 |  |  | FCC | [14 empty] | Predictionofhigh-entropystabilizedsolid-solutioninmulti-componentalloys
CoCrFeNiCu0.5Al0.5 |  |  | FCC | [14 empty] | Predictionofhigh-entropystabilizedsolid-solutioninmulti-componentalloys
CoCrFeNiCu0.25Al0.75 |  |  | FCC + BCC | [14 empty] | Predictionofhigh-entropystabilizedsolid-solutioninmulti-componentalloys
Ti0.5CoCrFeNiCu0.25Al |  |  | BCC1 + B2 | [14 empty] | Predictionofhigh-entropystabilizedsolid-solutioninmulti-componentalloys
Ti0.5CoCrFeNiCu0.5Al |  |  | BCC1 + B2 | [14 empty] | Predictionofhigh-entropystabilizedsolid-solutioninmulti-componentalloys
CoCrFeNi |  |  | FCC | [14 empty] | Predictionofhigh-entropystabilizedsolid-solutioninmulti-componentalloys
CoCrFeNiAl0.25 |  |  | FCC | [14 empty] | Predictionofhigh-entropystabilizedsolid-solutioninmulti-componentalloys
CoCrFeNiAl0.375 |  |  | FCC | [14 empty] | Predictionofhigh-entropystabilizedsolid-solutioninmulti-componentalloys
CoCrFeNiAl0.5 |  |  | FCC + BCC | [14 empty] | Predictionofhigh-entropystabilizedsolid-solutioninmulti-componentalloys
CoCrFeNiAl0.75 |  |  | FCC + BCC | [14 empty] | Predictionofhigh-entropystabilizedsolid-solutioninmulti-componentalloys
CoCrFeNiAl0.875 |  |  | FCC + BCC | [14 empty] | Predictionofhigh-entropystabilizedsolid-solutioninmulti-componentalloys
CoCrFeNiAl1.25 |  |  | BCC | [14 empty] | Predictionofhigh-entropystabilizedsolid-solutioninmulti-componentalloys
CoCrFeNiAl1.5 |  |  | BCC | [14 empty] | Predictionofhigh-entropystabilizedsolid-solutioninmulti-componentalloys
CoCrFeNiAl2 |  |  | BCC | [14 empty] | Predictionofhigh-entropystabilizedsolid-solutioninmulti-componentalloys
CoCrFeNiAl2.5 |  |  | BCC | [14 empty] | Predictionofhigh-entropystabilizedsolid-solutioninmulti-componentalloys
CoCrFeNiAl3 |  |  | BCC | [14 empty] | Predictionofhigh-entropystabilizedsolid-solutioninmulti-componentalloys
MnCrFe1.5Ni0.5Al0.3 |  |  | BCC | [14 empty] | Predictionofhigh-entropystabilizedsolid-solutioninmulti-componentalloys
MnCrFe1.5Ni0.5Al0.5 |  |  | BCC | [14 empty] | Predictionofhigh-entropystabilizedsolid-solutioninmulti-componentalloys
MoCrFeNiCu |  |  | FCC | [14 empty] | Predictionofhigh-entropystabilizedsolid-solutioninmulti-componentalloys
Ti0.5Co1.5CrFeNi1.5 |  |  | FCC | [14 empty] | Predictionofhigh-entropystabilizedsolid-solutioninmulti-componentalloys
Ti0.5Co1.5CrFeNi1.5Mo0.1 |  |  | FCC | [14 empty] | Predictionofhigh-entropystabilizedsolid-solutioninmulti-componentalloys
CoCrFeNiCuAl0.5V0.2 |  |  | FCC | [14 empty] | Predictionofhigh-entropystabilizedsolid-solutioninmulti-componentalloys
CoCrFeNiCuAl0 5V0 4 |  |  | FCC + BCC | [14 empty] | Predictionofhigh-entropystabilizedsolid-solutioninmulti-componentalloys
CoCrFeNiCuAl0.5V1.2 |  |  | FCC + BCC | [14 empty] | Predictionofhigh-entropystabilizedsolid-solutioninmulti-componentalloys
CoCrFeNiCuAl0.5V1.4 |  |  | FCC + BCC | [14 empty] | Predictionofhigh-entropystabilizedsolid-solutioninmulti-componentalloys
CoCrFeNiCuAl0 5V1 6 |  |  | FCC + BCC | [14 empty] | Predictionofhigh-entropystabilizedsolid-solutioninmulti-componentalloys
CoCrFeNiCuAl0.5V1.8 |  |  | FCC + BCC | [14 empty] | Predictionofhigh-entropystabilizedsolid-solutioninmulti-componentalloys
CoCrFeNiCuAl0.5V2 |  |  | FCC + BCC | [14 empty] | Predictionofhigh-entropystabilizedsolid-solutioninmulti-componentalloys
MnCrFeNiCu |  |  | FCC + BCC | [14 empty] | Predictionofhigh-entropystabilizedsolid-solutioninmulti-componentalloys
Mn2CrFeNi2Cu |  |  | FCC | [14 empty] | Predictionofhigh-entropystabilizedsolid-solutioninmulti-componentalloys
MnCr2Fe2NiCu |  |  | FCC + BCC | [14 empty] | Predictionofhigh-entropystabilizedsolid-solutioninmulti-componentalloys
Mn2 Cr2 Fe2Ni2 Cu |  |  | FCC | [14 empty] | Predictionofhigh-entropystabilizedsolid-solutioninmulti-componentalloys
Mn2 CrFe2NiCu2 |  |  | FCC + BCC | [14 empty] | Predictionofhigh-entropystabilizedsolid-solutioninmulti-componentalloys
MnCrFe2Ni2Cu2 |  |  | FCC | [14 empty] | Predictionofhigh-entropystabilizedsolid-solutioninmulti-componentalloys
Mn2Cr2FeNi2Cu2 |  |  | FCC + BCC | [14 empty] | Predictionofhigh-entropystabilizedsolid-solutioninmulti-componentalloys
MnCr2Fe2Ni2Cu2 |  |  | FCC + BCC | [14 empty] | Predictionofhigh-entropystabilizedsolid-solutioninmulti-componentalloys
W21.1Nb20.6Mo21.7Ta15.6V21 |  |  | BCC | [14 empty] | Predictionofhigh-entropystabilizedsolid-solutioninmulti-componentalloys
Ti0.3CoCrFeNi |  |  | FCC + HCP | [14 empty] | Predictionofhigh-entropystabilizedsolid-solutioninmulti-componentalloys
Ti0.1 CoCrFeNiAl0.3 |  |  | FCC | [14 empty] | Predictionofhigh-entropystabilizedsolid-solutioninmulti-componentalloys
TiCoNiCuAlZn |  |  | BCC | [14 empty] | Predictionofhigh-entropystabilizedsolid-solutioninmulti-componentalloys
CoCrFeNiMo0.3 |  |  | FCC | [14 empty] | Predictionofhigh-entropystabilizedsolid-solutioninmulti-componentalloys
CoCrFeNiAl0.3Mo0.1 |  |  | FCC | [14 empty] | Predictionofhigh-entropystabilizedsolid-solutioninmulti-componentalloys
CoCrFeNiCuAlMo0.2 |  |  | FCC + BCC | [14 empty] | Predictionofhigh-entropystabilizedsolid-solutioninmulti-componentalloys
Ti0.8CoCrFeNiCu |  |  | FCC + Laves phase | [14 empty] | Predictionofhigh-entropystabilizedsolid-solutioninmulti-componentalloys
TiCoCrFeNiCu |  |  | FCC + Laves phase | [14 empty] | Predictionofhigh-entropystabilizedsolid-solutioninmulti-componentalloys
Ti1.5CoCrFeNiAl |  |  | BCC1 + B2 + Laves phase | [14 empty] | Predictionofhigh-entropystabilizedsolid-solutioninmulti-componentalloys
CoCrFeNiCuAlMn |  |  | FCC + BCC + unknown phase | [14 empty] | Predictionofhigh-entropystabilizedsolid-solutioninmulti-componentalloys
CrFeNiCuZr |  |  | BCC + Compounds | [14 empty] | Predictionofhigh-entropystabilizedsolid-solutioninmulti-componentalloys
Ti0.5Co1.5CrFeNi1.5Mo0.5 |  |  | FCC + σ | [14 empty] | Predictionofhigh-entropystabilizedsolid-solutioninmulti-componentalloys
Ti0.5Co1.5CrFeNi1.5Mo0.8 |  |  | FCC + σ | [14 empty] | Predictionofhigh-entropystabilizedsolid-solutioninmulti-componentalloys
TiCoCrNiCuAl |  |  | BCC + Cu + Cr | [14 empty] | Predictionofhigh-entropystabilizedsolid-solutioninmulti-componentalloys
CoCrFeNiCuAl0.5V0.6 |  |  | FCC + BCC + σ | [14 empty] | Predictionofhigh-entropystabilizedsolid-solutioninmulti-componentalloys
CoCrFeNiCuAl0.5V0.8 |  |  | FCC + BCC + σ | [14 empty] | Predictionofhigh-entropystabilizedsolid-solutioninmulti-componentalloys
CoCrFeNiCuAl0.5V |  |  | FCC + BCC + σ | [14 empty] | Predictionofhigh-entropystabilizedsolid-solutioninmulti-componentalloys
CoCrFeNiCuAl0.5B0.2 |  |  | FCC + Boride | [14 empty] | Predictionofhigh-entropystabilizedsolid-solutioninmulti-componentalloys
CoCrFeNiCuAl0.5B0.6 |  |  | FCC + Boride | [14 empty] | Predictionofhigh-entropystabilizedsolid-solutioninmulti-componentalloys
CoCrFeNiCuAl0.5B |  |  | FCC + ordered FCC + Boride | [14 empty] | Predictionofhigh-entropystabilizedsolid-solutioninmulti-componentalloys
TiCoCrFeNiCuVMn |  |  | FCC + BCC + σ + unknown phase | [14 empty] | Predictionofhigh-entropystabilizedsolid-solutioninmulti-componentalloys
CoCrFeNiCuAlMn |  |  | FCC + BCC + unknown phase | [14 empty] | Predictionofhigh-entropystabilizedsolid-solutioninmulti-componentalloys
CoCrFe0.6 NiAlMo0.5 |  |  | BCC + σ | [14 empty] | Predictionofhigh-entropystabilizedsolid-solutioninmulti-componentalloys
CoCrFeNiAlMo0.5 |  |  | BCC + σ | [14 empty] | Predictionofhigh-entropystabilizedsolid-solutioninmulti-componentalloys
CoCrFe1.5 NiAlMo0.5 |  |  | BCC + σ | [14 empty] | Predictionofhigh-entropystabilizedsolid-solutioninmulti-componentalloys
CoCrFe2NiAlMo0.5 |  |  | BCC + σ | [14 empty] | Predictionofhigh-entropystabilizedsolid-solutioninmulti-componentalloys
Co0.5CrFeNiAlMo0.5 |  |  | BCC + σ | [14 empty] | Predictionofhigh-entropystabilizedsolid-solutioninmulti-componentalloys
Co1.5CrFeNiAlMo0.5 |  |  | BCC + σ | [14 empty] | Predictionofhigh-entropystabilizedsolid-solutioninmulti-componentalloys
Co2CrFeNiAlMo0.5 |  |  | FCC + BCC + σ | [14 empty] | Predictionofhigh-entropystabilizedsolid-solutioninmulti-componentalloys
TiCoCrNiCuAl |  |  | BCC + Cu + Cr | [14 empty] | Predictionofhigh-entropystabilizedsolid-solutioninmulti-componentalloys
CoCrNiCuAlAu |  |  | FCC + AuCu | [14 empty] | Predictionofhigh-entropystabilizedsolid-solutioninmulti-componentalloys
CoCrFeNiCuAlMo0.4 |  |  | BCC + α | [14 empty] | Predictionofhigh-entropystabilizedsolid-solutioninmulti-componentalloys
CoCrFeNiCuAlMo0.6 |  |  | BCC + α | [14 empty] | Predictionofhigh-entropystabilizedsolid-solutioninmulti-componentalloys
CoCrFeNiCuAlMo0.8 |  |  | BCC + α | [14 empty] | Predictionofhigh-entropystabilizedsolid-solutioninmulti-componentalloys
CoCrFeNiCuAlMo |  |  | BCC + α | [14 empty] | Predictionofhigh-entropystabilizedsolid-solutioninmulti-componentalloys
ZrHfTiCuFe |  |  | Compounds | [14 empty] | Predictionofhigh-entropystabilizedsolid-solutioninmulti-componentalloys
ZrHfTiCuCo |  |  | Compounds | [14 empty] | Predictionofhigh-entropystabilizedsolid-solutioninmulti-componentalloys
AlCrMoSiTi |  |  | B2 + Mo5Si3 | [14 empty] | Predictionofhigh-entropystabilizedsolid-solutioninmulti-componentalloys
Ti2CoCrFeNiCu |  |  | Compounds | [14 empty] | Predictionofhigh-entropystabilizedsolid-solutioninmulti-componentalloys
AlTiVYZr |  |  | Compounds | [14 empty] | Predictionofhigh-entropystabilizedsolid-solutioninmulti-componentalloys
ZrTiVCuNiBe |  |  | Compounds | [14 empty] | Predictionofhigh-entropystabilizedsolid-solutioninmulti-componentalloys
TiCoCrNiCuAlY0.5 |  |  | Cu2Y + AlNi2Ti + Cu + Cr | [14 empty] | Predictionofhigh-entropystabilizedsolid-solutioninmulti-componentalloys
TiCoCrNiCuAlY0.8 |  |  | Cu2Y + AlNi2Ti + Cu + Cr | [14 empty] | Predictionofhigh-entropystabilizedsolid-solutioninmulti-componentalloys
TiCoCrNiCuAlY |  |  | Cu2Y + AlNi2Ti + Cu + Cr + unknown phase | [14 empty] | Predictionofhigh-entropystabilizedsolid-solutioninmulti-componentalloys
AlCoCrFeNb0Ni | as-cast |  | BCC | 25 |  | 1373 | 0.2 |  |  | 3531 |  |  |  | 0.245 | 520 |  |  | EffectofNbadditiononthemicrostructureandprope25iesofAlCoCrFeNihigh-entropyalloy
AlCoCrFeNb0.1Ni | as-cast |  | BCC | 25 |  | 1641 | 0.2 |  |  | 3285 |  |  |  | 0.122 | 569 |  |  | EffectofNbadditiononthemicrostructureandprope25iesofAlCoCrFeNihigh-entropyalloy
AlCoCrFeNb0.25Ni | as-cast |  | BCC + (Laves + BCC) | 25 |  | 1959 | 0.2 |  |  | 3008 |  |  |  | 0.105 | 668 |  |  | EffectofNbadditiononthemicrostructureandprope25iesofAlCoCrFeNihigh-entropyalloy
AlCoCrFeNb0.5Ni | as-cast |  | BCC + (Laves + BCC) | 25 |  | 2473 | 0.2 |  |  | 3170 |  |  |  | 0.041 | 747 |  |  | EffectofNbadditiononthemicrostructureandprope25iesofAlCoCrFeNihigh-entropyalloy