## Sheet1
| BCC | FCC...BCC | FCC | Al | Co | Cr | Cu | Fe | Ni | Ti | Zn | Mo | Nb | Ta | W | Mn | Au | FCC...AuCu | Amorphous | B | Si | V | Zr | X.FCC...BCC | C | FCC...BCC...σ | FCC...BCC...TL | BCC...σ | B2...σ | BCC....Laves...BCC. | B2...L12 | B2 | FCC...BCC...Unknown | FCC...BCC1...B2 | B2...Mo5Si3 | HCP | Li | Mg | Sc | Compounds | Y | BCC...Laves | FCC...ordered.FCC...Boride | FCC...Boride | FCC...BCC...unknown.phase | BCC...α | Ge | BCC1...B2...Laves.phase | BCC1...B2 | BCC...Compounds | O | Pd | FCC...BCC.or.FCC | Dy | Gd | Lu | Tb | Tm | Hf | Ho | Sn | Ce | FCC...HCP | FCC...Laves.phase | BCC1...B2...FCC | FCC...BCC...σ...unknown.phase | FCC...σ | BCC...Cu...Cr | Cu2Y...AlNi2Ti...Cu...Cr...unknown.phase | Cu2Y...AlNi2Ti...Cu...Cr | Be
Nb-Mo-Ta-W | 8 | 0 | 0 | 0 | 0 | 0 | 0 | 0 | 0 | 0 | 0 | 1 | 1 | 1 | 1 | 0 | 0 | 0 | 0 | 0 | 0 | 0 | 0 | 0 | 0 | 0 | 0 | 0 | 0 | 0 | 0 | 0 | 0 | 0 | 0 | 0 | 0 | 0 | 0 | 0 | 0 | 0 | 0 | 0 | 0 | 0 | 0 | 0 | 0 | 0 | 0 | 0 | 0 | 0 | 0 | 0 | 0 | 0 | 0 | 0 | 0 | 0 | 0 | 0 | 0 | 0 | 0 | 0 | 0 | 0 | 0
V-Nb-Mo-Ta-W | 8 | 0 | 0 | 0 | 0 | 0 | 0 | 0 | 0 | 0 | 0 | 1 | 1 | 1 | 1 | 0 | 0 | 0 | 0 | 0 | 0 | 1 | 0 | 0 | 0 | 0 | 0 | 0 | 0 | 0 | 0 | 0 | 0 | 0 | 0 | 0 | 0 | 0 | 0 | 0 | 0 | 0 | 0 | 0 | 0 | 0 | 0 | 0 | 0 | 0 | 0 | 0 | 0 | 0 | 0 | 0 | 0 | 0 | 0 | 0 | 0 | 0 | 0 | 0 | 0 | 0 | 0 | 0 | 0 | 0 | 0
Al-Co-Cr-Cu-Fe-Ni | 1 | 2 | 2 | 1 | 1 | 1 | 1 | 1 | 1 | 0 | 0 | 0 | 0 | 0 | 0 | 0 | 0 | 0 | 1 | 0 | 0 | 0 | 0 | 1 | 0 | 0 | 0 | 0 | 0 | 0 | 0 | 0 | 0 | 0 | 0 | 0 | 0 | 0 | 0 | 0 | 0 | 0 | 0 | 0 | 0 | 0 | 0 | 0 | 0 | 0 | 0 | 0 | 0 | 0 | 0 | 0 | 0 | 0 | 0 | 0 | 0 | 0 | 0 | 0 | 0 | 0 | 0 | 0 | 0 | 0 | 0
Al-Co-Cr-Fe-Ni | 2 | 0 | 1 | 1 | 1 | 1 | 0 | 1 | 1 | 0 | 0 | 0 | 0 | 0 | 0 | 0 | 0 | 0 | 0 | 0 | 0 | 0 | 0 | 0 | 0 | 0 | 0 | 0 | 0 | 0 | 0 | 0 | 0 | 0 | 0 | 0 | 0 | 0 | 0 | 0 | 0 | 0 | 0 | 0 | 0 | 0 | 0 | 0 | 0 | 0 | 0 | 0 | 0 | 0 | 0 | 0 | 0 | 0 | 0 | 0 | 0 | 0 | 0 | 0 | 0 | 0 | 0 | 0 | 0 | 0 | 0
Co-Cr-Fe-Ni-Al | 2 | 1 | 1 | 1 | 1 | 1 | 0 | 1 | 1 | 0 | 0 | 0 | 0 | 0 | 0 | 0 | 0 | 0 | 0 | 0 | 0 | 0 | 0 | 0 | 0 | 0 | 0 | 0 | 0 | 0 | 0 | 0 | 0 | 0 | 0 | 0 | 0 | 0 | 0 | 0 | 0 | 0 | 0 | 0 | 0 | 0 | 0 | 0 | 0 | 0 | 0 | 0 | 0 | 0 | 0 | 0 | 0 | 0 | 0 | 0 | 0 | 0 | 0 | 0 | 0 | 0 | 0 | 0 | 0 | 0 | 0
Co-Cr-Fe-Ni-Al-Mo | 0 | 0 | 2 | 1 | 1 | 1 | 0 | 1 | 1 | 0 | 0 | 1 | 0 | 0 | 0 | 0 | 0 | 0 | 0 | 0 | 0 | 0 | 0 | 0 | 0 | 1 | 0 | 1 | 0 | 0 | 0 | 0 | 0 | 0 | 0 | 0 | 0 | 0 | 0 | 0 | 0 | 0 | 0 | 0 | 0 | 0 | 0 | 0 | 0 | 0 | 0 | 0 | 0 | 0 | 0 | 0 | 0 | 0 | 0 | 0 | 0 | 0 | 0 | 0 | 0 | 0 | 0 | 0 | 0 | 0 | 0